## Sheet1
0.5 dpa + FIB
Dislocation Imaging
| RT | [6 empty] | 900C |  |  |  |  | 1100C |  |  |  |  | 1300C
| BF |  |  | DF |  |  | Voids | BF |  | DF |  | Voids | BF | BF | DF | DF | Voids | BF |  | DF |  | Voids
| Img_1316 | Img_1535 | Img_1549 | Img_1620 | Img_1640 | Img_1642 | Img_1516 | Img_921 | Img_1529 | Img_1615 | Img_1616 | Img_1516 | Img_1155 | Img_1449 | Img_1119 | Img_1135 | Img_1210 | Img_1645 | Img_1728 | Img_1655 | Img_1722 | Img_1449
Number of features | 1383 | 1436 | 1622 | 46 | 53 | 49 | 420 | 1114 | 737 | 213 | 685 | 126 | 859 | 584 | 593 | 47 | 120 | 22 | 15 | 11 | 2 | 6
Size of image (nm^2) | 155236 | 155236 | 155236 | 65536 | 13225 | 13225 | 7921 | 156816 | 156816 | 35344 | 167281 | 7921 | 156816 | 675684 | 94249 | 34596 | 20736 | 670761 | 270400 | 60516 | 58322.25 | 20736
Thickness of sample (nm) | 80 | 80 | 80 | 80 | 80 | 80 | 80 | 80 | 80 | 80 | 80 | 80 | 80 | 80 | 80 | 80 | 80 | 80 | 80 | 80 | 80 | 80
Volume (nm^3) | 12418880 | 12418880 | 12418880 | 5242880 | 1058000 | 1058000 | 633680 | 12545280 | 12545280 | 2827520 | 13382480 | 633680 | 12545280 | 54054720 | 7539920 | 2767680 | 1658880 | 53660880 | 21632000 | 4841280 | 4665780 | 1658880
Number density | 1.1136e+23 | 1.1563e+23 | 1.3061e+23 | 8.7738e+21 | 5.0095e+22 | 4.6314e+22 | 6.628e+23 | 8.8798e+22 | 5.8747e+22 | 7.5331e+22 | 5.1186e+22 | 1.9884e+23 | 6.8472e+22 | 1.0804e+22 | 7.8648e+22 | 1.6982e+22 | 7.2338e+22 | 4.0998e+20 | 6.9342e+20 | 2.2721e+21 | 4.2865e+20 | 3.6169e+21
Average size (nm) | 3.2 | 3.6 | 2.9 | 1.7 | 0.9 | 1.1 | 1.1 | 5.8 | 7.8 | 3.1 | 2.9 | 1.3 | 4.52 | 10.7 | 4.2 | 4.9 | 2.6 | 68.9 | 40.9 | 19.9 | 53 | 4.2
Std deviation (nm) | 2.5 | 3.4 | 2.8 | 1.4 | 0.3 | 0.4 | 0.4 | 5.3 | 7 | 1.2 | 1.3 | 0.4 | 3.5 | 15.4 | 1.9 | 2 | 0.7 | 69 | 34 | 11.5 | 18 | 0.8
Average by considering all features as if they came from a single image | 4441 |  |  | 148 |  |  |  | 1851 |  | 898 |  |  | 1443 |  | 640 |  |  | 37 |  | 13
| 465708 |  |  | 91986 |  |  |  | 313632 |  | 202625 |  |  | 832500 |  | 128845 |  |  | 941161 |  | 118838.25
| 80 |  |  | 80 |  |  |  | 80 |  | 80 |  |  | 80 |  | 80 |  |  | 80 |  | 80
| 1.192e+23 |  |  | 2.0112e+22 |  |  |  | 7.3773e+22 |  | 5.5398e+22 |  |  | 2.1667e+22 |  | 6.209e+22 |  |  | 4.9141e+20 |  | 1.3674e+21
| 3.21977 |  |  | 1.214865 |  |  |  | 6.596326 |  | 2.947439 |  |  | 7.021123 |  | 4.25140625 |  |  | 57.54865 |  | 24.99231
| 2.900585 |  |  | 0.675 |  |  |  | 5.976877 |  | 1.276281 |  |  | 8.316078 |  | 1.90734375 |  |  | 54.81081 |  | 12.5
Average over multiple images | 1.192e+23 |  |  | 3.5061e+22 |  |  |  | 7.3773e+22 |  | 6.3259e+22 |  |  | 3.9638e+22 |  | 4.7815e+22 |  |  | 5.517e+20 |  | 1.3504e+21
| 8.2522e+21 |  |  | 1.8652e+22 |  |  |  | 1.5026e+22 |  | 1.2072e+22 |  |  | 2.8834e+22 |  | 3.0833e+22 |  |  | 1.4172e+20 |  | 9.2174e+20
| 3.233333 |  |  | 1.233333 |  |  |  | 6.8 |  | 3 |  |  | 7.61 |  | 4.55 |  |  | 54.9 |  | 36.45
| 2.9 |  |  | 0.7 |  |  |  | 6.15 |  | 1.25 |  |  | 9.45 |  | 1.95 |  |  | 51.5 |  | 14.75
Pristine + FIB
Dislocation Imaging
| RT | [6 empty] | 900C
| BF |  |  | DF |  |  | Voids | BF |  | DF |  | Voids |  |  |  |  | Voids |  |  |  |  | Voids
| Img_1353 |  |  | Img_1135 |  |  | Img_1516 | Img_921 | Img_1529 | Img_1551 | Img_1555 | Img_1536 |  |  |  |  | Img_1122
Number of features | 917 |  |  | 35 |  |  | 320 | 606 | 553 | 279 | 134 | 191 |  |  |  |  | 283 |  |  |  |  | 3
Size of image (nm^2) | 157609 |  |  | 35721 |  |  | 7921 | 93025 | 93025 | 60516 | 61009 | 19321 |  |  |  |  | 59536 |  |  |  |  | 157609
Thickness of sample (nm) | 80 |  |  | 80 |  |  | 80 | 80 | 80 | 80 | 80 | 80 |  |  |  |  | 80 |  |  |  |  | 80
Volume (nm^3) | 12608720 |  |  | 2857680 |  |  | 633680 | 7442000 | 7442000 | 4841280 | 4880720 | 1545680 |  |  |  |  | 4762880 |  |  |  |  | 12608720
Number density | 7.2727e+22 |  |  | 1.2248e+22 |  |  | 5.0499e+23 | 8.143e+22 | 7.4308e+22 | 5.7629e+22 | 2.7455e+22 | 1.2357e+23 |  |  |  |  | 5.9418e+22 |  |  |  |  | 2.3793e+20
Average size (nm) | 4.2 |  |  | 1.3 |  |  | 0.8 | 4.2 | 4.1 | 1.7 | 2.3 | 2 |  |  |  |  | 2.2 |  |  |  |  | 8.6
Std deviation (nm) | 3.5 |  |  | 0.5 |  |  | 0.3 | 4.5 | 5.2 | 0.9 | 1 | 0.5 |  |  |  |  | 0.7 |  |  |  |  | 2.1
Average over multiple images | [7 empty] | 7.7869e+22 |  | 4.2542e+22
[8 empty] | 4.15 |  | 1.5087e+22
[8 empty] | 4.85 |  | 2
0.95
| 37256640 | 0 | 0 | 7358880
1.192e+23

## RT_Irr
| Bright Field |  |  |  | Dark Field
| Image 1316 | Image 1535 | Image 1549 | Total of all BF images | Image 1620 | Image 1640 | Image 1642 | Total of all DF images
Volume (nm3) | 12418880 | 12418880 | 12418880 | 37256640 | 5242880 | 1058000 | 1058000 | 2116000
| 17.002 | 13.014 | 11.705 | 17.002 | 3.902 | 0.719 | 1.113 | 3.902
| 10.709 | 5.782 | 7.822 | 10.709 | 1.62 | 0.318 | 0.758 | 1.62
| 2.296 | 5.174 | 7.584 | 2.296 | 1.62 | 0.405 | 0.815 | 1.62
| 13.869 | 7.071 | 15.194 | 13.869 | 1.528 | 0.562 | 1.429 | 1.528
| 2.007 | 2.308 | 7.181 | 2.007 | 1.528 | 0.405 | 0.715 | 1.528
| 6.704 | 4.248 | 2.817 | 6.704 | 1.301 | 0.655 | 0.639 | 1.301
| 8.425 | 3.263 | 1.747 | 8.425 | 1.301 | 0.502 | 0.815 | 1.301
| 8.078 | 3.004 | 4.941 | 8.078 | 1.08 | 0.605 | 1.318 | 1.08
| 4.724 | 6.639 | 2.104 | 4.724 | 1.408 | 0.605 | 0.659 | 1.408
| 4.11 | 7.73 | 1.747 | 4.11 | 1.208 | 0.562 | 1.68 | 1.208
| 11.135 | 3.96 | 2.21 | 11.135 | 0.996 | 1.06 | 0.724 | 0.996
| 2.839 | 4.679 | 6.102 | 2.839 | 7.718 | 0.655 | 0.639 | 7.718
| 2.998 | 3.286 | 2.817 | 2.998 | 7.042 | 0.953 | 1.072 | 7.042
| 7.644 | 8.979 | 7.514 | 7.644 | 0.871 | 0.81 | 1.618 | 0.871
| 5.133 | 4.819 | 7.514 | 5.133 | 1.025 | 1.036 | 0.965 | 1.025
| 6.225 | 3.44 | 2.501 | 6.225 | 1.208 | 0.605 | 0.608 | 1.208
| 3.937 | 10.161 | 5.524 | 3.937 | 0.871 | 1.107 | 0.659 | 0.871
| 2.839 | 6.081 | 4.454 | 2.839 | 1.62 | 1.636 | 1.825 | 1.62
| 5.637 | 5.769 | 4.225 | 5.637 | 0.996 | 0.81 | 1.113 | 0.996
| 3.63 | 3.922 | 3.706 | 3.63 | 0.683 | 0.655 | 0.911 | 0.683
| 6.409 | 4.631 | 3.36 | 6.409 | 1.301 | 0.502 | 2.037 | 1.301
| 5.133 | 4.695 | 4.367 | 5.133 | 1.08 | 1.367 | 0.932 | 1.08
| 5.355 | 2.339 | 8.212 | 5.355 | 1.208 | 1.461 | 0.715 | 1.208
| 5.678 | 3.546 | 8.734 | 5.678 | 0.54 | 1.066 | 0.965 | 0.54
| 4.806 | 5.059 | 7.422 | 4.806 | 1.528 | 0.927 | 1.042 | 1.528
| 5.282 | 1.632 | 5.687 | 5.282 | 0.871 | 0.711 | 1.429 | 0.871
| 6.773 | 9.806 | 2.762 | 6.773 | 1.992 | 0.562 | 0.911 | 1.992
| 3.937 | 3.101 | 2.47 | 3.937 | 1.62 | 0.899 | 0.861 | 1.62
| 6.965 | 3.846 | 5.078 | 6.965 | 1.025 | 0.878 | 0.911 | 1.025
| 6.311 | 4.385 | 1.992 | 6.311 | 1.62 | 0.953 | 0.932 | 1.62
| 8.03 | 3.546 | 3.051 | 8.03 | 1.301 | 0.856 | 2.439 | 1.301
| 6.225 | 6.202 | 5.002 | 6.225 | 1.301 | 1.107 | 0.758 | 1.301
| 2.49 | 5.015 | 4.832 | 2.49 | 3.517 | 1.281 | 1.163 | 3.517
| 4.348 | 5.16 | 2.47 | 4.348 | 0.725 | 1.507 | 1.263 | 0.725
| 3.63 | 3.96 | 3.051 | 3.63 | 1.232 | 0.906 | 0.357 | 1.232
| 8.116 | 4.631 | 5.975 | 8.116 | 1.528 | 1.256 | 1.894 | 1.528
| 8.107 | 3.004 | 2.47 | 8.107 | 1.708 | 0.856 | 0.883 | 1.708
| 10.213 | 6.923 | 2.47 | 10.213 | 0.966 | 0.96 | 1.864 | 0.966
| 1.968 | 11.233 | 3.906 | 1.968 | 0.996 | 1.107 | 0.861 | 0.996
| 9.874 | 8.6 | 2.501 | 9.874 | 1.708 | 1.759 | 1.754 | 1.708
| 4.11 | 2.463 | 5.313 | 4.11 | 4.128 | 1.565 | 1.375 | 4.128
| 9.683 | 15.783 | 2.501 | 9.683 | 2.292 | 1.005 | 1.152 | 2.292
| 2.756 | 15.783 | 13.332 | 2.756 | 1.301 | 1.21 | 1.066 | 1.301
| 2.007 | 8.47 | 4.078 | 2.007 | 1.742 | 1.036 | 1.217 | 1.742
| 5.918 | 20.18 | 8.734 | 5.918 | 0.996 | 0.818 | 0.965 | 0.996
| 4.789 | 6.261 | 2.104 | 4.789 | 1.62 | 0.655 | 1.318 | 1.62
| 5.813 | 3.788 | 1.953 | 5.813 |  | 0.655 | 0.715 | 0.719
| 2.866 | 7.257 | 12.234 | 2.866 |  | 0.96 | 0.861 | 0.318
| 2.641 | 9.012 | 3.221 | 2.641 |  | 1.066 | 1.263 | 0.405
| 1.67 | 9.262 | 10.611 | 1.67 |  | 1.124 |  | 0.562
| 2.521 | 5.782 | 5.241 | 2.521 |  | 0.502 |  | 0.405
| 2.296 | 3.308 | 5.241 | 2.296 |  | 1.124 |  | 0.655
| 6.225 | 5.679 | 5.255 | 6.225 |  | 1.112 |  | 0.502
| 3.246 | 3.286 | 4.555 | 3.246 |  |  |  | 0.605
| 3.714 | 4.865 | 2.62 | 3.714 |  |  |  | 0.605
| 3.897 | 5.769 | 6.652 | 3.897 |  |  |  | 0.562
| 2.756 | 7.929 | 8.673 | 2.756 |  |  |  | 1.06
| 5.133 | 2.692 | 2.844 | 5.133 |  |  |  | 0.655
| 10.939 | 3.96 | 8.24 | 10.939 |  |  |  | 0.953
| 4.348 | 14.513 | 6.176 | 4.348 |  |  |  | 0.81
| 4.87 | 9.888 | 4.894 | 4.87 |  |  |  | 1.036
| 5.355 | 6.617 | 4.152 | 5.355 |  |  |  | 0.605
| 3.15 | 14.861 | 4.314 | 3.15 |  |  |  | 1.107
| 3.714 | 16.516 | 3.601 | 3.714 |  |  |  | 1.636
| 2.866 | 11.094 | 4.297 | 2.866 |  |  |  | 0.81
| 5.355 | 6.343 | 3.685 | 5.355 |  |  |  | 0.655
| 3.63 | 13.054 | 6.64 | 3.63 |  |  |  | 0.502
| 3.387 | 10.498 | 5.138 | 3.387 |  |  |  | 1.367
| 2.521 | 7.919 | 4.704 | 2.521 |  |  |  | 1.461
| 2.521 | 5.343 | 7.181 | 2.521 |  |  |  | 1.066
| 3.714 | 6.617 | 3.36 | 3.714 |  |  |  | 0.927
| 7.355 | 8.435 | 6.064 | 7.355 |  |  |  | 0.711
| 5.512 | 4.631 | 1.953 | 5.512 |  |  |  | 0.562
| 9.723 | 4.819 | 9.448 | 9.723 |  |  |  | 0.899
| 4.724 | 5.16 | 7.704 | 4.724 |  |  |  | 0.878
| 2.49 | 4.925 | 6.548 | 2.49 |  |  |  | 0.953
| 4.053 | 2.58 | 5.95 | 4.053 |  |  |  | 0.856
| 2.296 | 3.483 | 2.344 | 2.296 |  |  |  | 1.107
| 4.11 | 5.231 | 4.555 | 4.11 |  |  |  | 1.281
| 2.007 | 6.88 | 3.685 | 2.007 |  |  |  | 1.507
| 7.238 | 4.231 | 11.488 | 7.238 |  |  |  | 0.906
| 10.461 | 6.081 | 3.685 | 10.461 |  |  |  | 1.256
| 4.24 | 9.389 | 2.501 | 4.24 |  |  |  | 0.856
| 12.223 | 5.231 | 2.762 | 12.223 |  |  |  | 0.96
| 2.395 | 4.16 | 3.847 | 2.395 |  |  |  | 1.107
| 2.296 | 6.02 | 6.359 | 2.296 |  |  |  | 1.759
| 4.402 | 4.16 | 5.687 | 4.402 |  |  |  | 1.565
| 4.11 | 5 | 4.078 | 4.11 |  |  |  | 1.005
| 4.741 | 3.077 | 3.601 | 4.741 |  |  |  | 1.21
| 7.259 | 6.081 | 5.767 | 7.259 |  |  |  | 1.036
| 5.526 | 5.769 | 6.922 | 5.526 |  |  |  | 0.818
| 3.174 | 4.142 | 5.469 | 3.174 |  |  |  | 0.655
| 6.348 | 6.02 | 4.314 | 6.348 |  |  |  | 0.655
| 5.483 | 6.717 | 2.62 | 5.483 |  |  |  | 0.96
| 3.63 | 11.18 | 2.278 | 3.63 |  |  |  | 1.066
| 3.565 | 8.177 | 2.47 | 3.565 |  |  |  | 1.124
| 1.67 | 5.769 | 2.62 | 1.67 |  |  |  | 0.502
| 2.641 | 9.174 | 3.494 | 2.641 |  |  |  | 1.124
| 6.493 | 7.74 | 2.975 | 6.493 |  |  |  | 1.112
| 9.587 | 9.31 | 4.225 | 9.587 |  |  |  | 1.113
| 5.568 | 4.142 | 2.47 | 5.568 |  |  |  | 0.758
| 3.63 | 5.439 | 3.847 | 3.63 |  |  |  | 0.815
| 3.937 | 5.131 | 2.975 | 3.937 |  |  |  | 1.429
| 4.015 | 7.73 | 4.555 | 4.015 |  |  |  | 0.715
| 3.364 | 7.576 | 4.704 | 3.364 |  |  |  | 0.639
| 2.839 | 12.046 | 5.313 | 2.839 |  |  |  | 0.815
| 4.24 | 6.617 | 2.975 | 4.24 |  |  |  | 1.318
| 4.757 | 4.819 | 3.847 | 4.757 |  |  |  | 0.659
| 5.011 | 16.542 | 3.494 | 5.011 |  |  |  | 1.68
| 10.753 | 8.003 | 4.207 | 10.753 |  |  |  | 0.724
| 2.839 | 11.966 | 3.537 | 2.839 |  |  |  | 0.639
| 3.957 | 3.308 | 4.454 | 3.957 |  |  |  | 1.072
| 4.489 | 3.846 | 2.762 | 4.489 |  |  |  | 1.618
| 5.853 | 13.867 | 7.514 | 5.853 |  |  |  | 0.965
| 4.185 | 3.286 | 10.518 | 4.185 |  |  |  | 0.608
| 5.282 | 12.733 | 3.36 | 5.282 |  |  |  | 0.659
| 3.714 | 14.105 | 6.686 | 3.714 |  |  |  | 1.825
| 3.957 | 3.807 | 4.367 | 3.957 |  |  |  | 1.113
| 4.11 | 4.695 | 3.051 | 4.11 |  |  |  | 0.911
| 3.897 | 3.286 | 8.916 | 3.897 |  |  |  | 2.037
| 4.591 | 3.308 | 4.022 | 4.591 |  |  |  | 0.932
| 4.806 | 10.263 | 7.266 | 4.806 |  |  |  | 0.715
| 3.735 | 5 | 3.494 | 3.735 |  |  |  | 0.965
| 3.714 | 5.6 | 2.501 | 3.714 |  |  |  | 1.042
| 6.693 | 6.081 | 7.584 | 6.693 |  |  |  | 1.429
| 5.996 | 5.718 | 7.753 | 5.996 |  |  |  | 0.911
| 4.489 | 11.357 | 6.298 | 4.489 |  |  |  | 0.861
| 7.13 | 5.547 | 4.314 | 7.13 |  |  |  | 0.911
| 6.493 | 4.385 | 5.524 | 6.493 |  |  |  | 0.932
| 5.637 | 2.243 | 5.593 | 5.637 |  |  |  | 2.439
| 4.757 | 7.257 | 3.685 | 4.757 |  |  |  | 0.758
| 3.63 | 12.077 | 3.494 | 3.63 |  |  |  | 1.163
| 2.756 | 2.773 | 3.516 | 2.756 |  |  |  | 1.263
| 2.641 | 6.804 | 2.47 | 2.641 |  |  |  | 0.357
| 2.839 | 6.308 | 4.768 | 2.839 |  |  |  | 1.894
| 2.227 | 5.015 | 3.494 | 2.227 |  |  |  | 0.883
| 3.937 | 5.343 | 6.922 | 3.937 |  |  |  | 1.864
| 2.784 | 4.385 | 4.704 | 2.784 |  |  |  | 0.861
| 2.362 | 6.55 | 4.314 | 2.362 |  |  |  | 1.754
| 4.591 | 5.398 | 3.051 | 4.591 |  |  |  | 1.375
| 4.402 | 1.961 | 9.407 | 4.402 |  |  |  | 1.152
| 6.796 | 17.895 | 2.47 | 6.796 |  |  |  | 1.066
| 2.362 | 7.468 | 3.601 | 2.362 |  |  |  | 1.217
| 1.968 | 15.215 | 2.501 | 1.968 |  |  |  | 0.965
| 2.007 | 26.674 | 2.278 | 2.007 |  |  |  | 1.318
| 5.252 | 13.082 | 7.463 | 5.252 |  |  |  | 0.715
| 10.122 | 13.592 | 5.859 | 10.122 |  |  |  | 0.861
| 4.98 | 13.598 | 4.752 | 4.98 |  |  |  | 1.263
| 5.133 | 7.844 | 4.225 | 5.133
| 5.918 | 4.231 | 3.906 | 5.918
| 4.741 | 3.846 | 4.768 | 4.741
| 4.053 | 4.631 | 12.985 | 4.053
| 6.796 | 9.012 | 12.795 | 6.796
| 6.681 | 6.717 | 2.844 | 6.681
| 3.937 | 7.092 | 7.674 | 3.937
| 4.933 | 9.012 | 3.983 | 4.933
| 3.957 | 8.113 | 8.907 | 3.957
| 5.595 | 7.74 | 7.297 | 5.595
| 3.714 | 9.553 | 5.859 | 3.714
| 4.402 | 8.435 | 5.138 | 4.402
| 9.53 | 9.389 | 5.241 | 9.53
| 6.009 | 3.807 | 10.005 | 6.009
| 2.641 | 9.247 | 5.859 | 2.641
| 4.185 | 6.366 | 4.704 | 4.185
| 4.489 | 7.092 | 7.031 | 4.489
| 3.714 | 5.357 | 6.652 | 3.714
| 3.63 | 4.757 | 8.778 | 3.63
| 7.238 | 6.538 | 6.176 | 7.238
| 3.364 | 11.966 | 8.043 | 3.364
| 3.246 | 4.647 | 6.359 | 3.246
| 5.355 | 4.142 | 5.859 | 5.355
| 7.972 | 5.507 | 5.962 | 7.972
| 4.724 | 11.2 | 4.454 | 4.724
| 6.493 | 11.474 | 5.469 | 6.493
| 3.957 | 17.879 | 4.72 | 3.957
| 10.213 | 17.879 | 4.894 | 10.213
| 6.727 | 5.6 | 4.078 | 6.727
| 6.796 | 2.692 | 10.776 | 6.796
| 7.043 | 7.307 | 9.797 | 7.043
| 12.653 | 4.925 | 5.872 | 12.653
| 17.646 | 5.718 | 3.983 | 17.646
| 4.608 | 6.401 | 3.601 | 4.608
| 3.957 | 7.634 | 3.494 | 3.957
| 4.402 | 35.801 | 7.967 | 4.402
| 6.022 | 5.343 | 11.103 | 6.022
| 12.604 | 5.16 | 8.156 | 12.604
| 8.116 | 6.617 | 4.022 | 8.116
| 4.98 | 10.219 | 3.221 | 4.98
| 5.178 | 18.692 | 2.975 | 5.178
| 2.007 | 5.547 | 3.221 | 2.007
| 4.348 | 7.398 | 6.955 | 4.348
| 11.198 | 3.101 | 6.311 | 11.198
| 8.116 | 3.286 | 9.773 | 8.116
| 5.958 | 6.923 | 17.595 | 5.958
| 5.813 | 10.505 | 13.258 | 5.813
| 5.905 | 4.865 | 3.051 | 5.905
| 7.48 | 3.846 | 4.894 | 7.48
| 4.015 | 2.308 | 8.734 | 4.015
| 7.755 | 1.72 | 3.051 | 7.755
| 13.205 | 6.717 | 2.762 | 13.205
| 10.221 | 4.3 | 18.52 | 10.221
| 2.756 | 4.485 | 12.506 | 2.756
| 5.252 | 7.307 | 9.576 | 5.252
| 5.526 | 6.639 | 6.72 | 5.526
| 5.133 | 6.848 | 11.247 | 5.133
| 5.637 | 8.703 | 7.514 | 5.637
| 9.579 | 13.329 | 9.26 | 9.579
| 7.47 | 5.16 | 3.906 | 7.47
| 9.866 | 9.828 | 7.503 | 9.866
| 3.246 | 12.808 | 11.388 | 3.246
| 10.746 | 15.078 | 5.962 | 10.746
| 5.297 | 11.213 | 5.552 | 5.297
| 11.625 | 11.966 | 5.093 | 11.625
| 7.563 | 16.322 | 7.734 | 7.563
| 5.042 | 11.16 | 3.601 | 5.042
| 5.918 | 13.549 | 6.955 | 5.918
| 7.323 | 18.336 | 6.359 | 7.323
| 13.385 | 9.239 | 5.872 | 13.385
| 5.512 | 5.343 | 6.987 | 5.512
| 6.409 | 8.854 | 7.463 | 6.409
| 7.097 | 9.615 | 11.614 | 7.097
| 6.727 | 24.726 | 25.7 | 6.727
| 6.887 | 12.733 | 10.275 | 6.887
| 6.517 | 3.628 | 16.41 | 6.517
| 8.192 | 3.96 | 21.183 | 8.192
| 3.543 | 3.004 | 11.335 | 3.543
| 3.15 | 5.015 | 6.262 | 3.15
| 4.348 | 3.101 | 8.907 | 4.348
| 4.348 | 5.507 | 8.576 | 4.348
| 2.756 | 10.769 | 3.537 | 2.756
| 4.015 | 3.846 | 3.494 | 4.015
| 8.67 | 6.008 | 2.501 | 8.67
| 8.977 | 6.923 | 4.454 | 8.977
| 3.937 | 7.468 | 4.152 | 3.937
| 5.568 | 3.922 | 7.861 | 5.568
| 3.246 | 10.356 | 8.576 | 3.246
| 3.075 | 10.356 | 5.859 | 3.075
| 4.87 | 6.934 | 4.314 | 4.87
| 8.741 | 6.923 | 4.72 | 8.741
| 7.259 | 5.343 | 3.601 | 7.259
| 7.972 | 5.871 | 2.501 | 7.972
| 4.741 | 9.174 | 6.176 | 4.741
| 7.844 | 7.071 | 5.975 | 7.844
| 2.395 | 10.029 | 6.955 | 2.395
| 7.844 | 4.142 | 7.812 | 7.844
| 2.395 | 6.081 | 4.72 | 2.395
| 4.933 | 6.55 | 7.822 | 4.933
| 7.227 | 6.934 | 3.337 | 7.227
| 7.573 | 4.088 | 4.225 | 7.573
| 5.732 | 6.081 | 2.501 | 5.732
| 6.693 | 7.634 | 2.501 | 6.693
| 3.937 | 9.828 | 1.747 | 3.937
| 7.259 | 17.414 | 7.503 | 7.259
| 3.937 | 10.066 | 4.367 | 3.937
| 2.296 | 12.223 | 5.593 | 2.296
| 2.49 | 3.546 | 6.72 | 2.49
| 3.63 | 12.223 | 6.359 | 3.63
| 4.806 | 4.819 | 3.906 | 4.806
| 5.297 | 5.231 | 8.24 | 5.297
| 4.591 | 10.095 | 3.706 | 4.591
| 3.897 | 13.771 | 11.11 | 3.897
| 2.296 | 17.187 | 9.789 | 2.296
| 2.12 | 17.187 | 6.955 | 2.12
| 2.362 | 3.865 | 4.768 | 2.362
| 5.595 | 6.213 | 6.359 | 5.595
| 3.387 | 3.649 | 6.359 | 3.387
| 3.877 | 4.142 | 3.906 | 3.877
| 3.937 | 5.507 | 7.042 | 3.937
| 11.902 | 6.717 | 5.634 | 11.902
| 5.918 | 5.883 | 4.555 | 5.918
| 12.998 | 7.788 | 5.313 | 12.998
| 9.53 | 3.286 | 4.225 | 9.53
| 4.053 | 3.263 | 3.051 | 4.053
| 3.364 | 3.308 | 6.311 | 3.364
| 3.387 | 3.546 | 9.285 | 3.387
| 5.011 | 13.549 | 5.859 | 5.011
| 5.133 | 14.416 | 6.833 | 5.133
| 3.075 | 3.308 | 4.367 | 3.075
| 6.552 | 7.348 | 3.36 | 6.552
| 6.727 | 3.628 | 3.601 | 6.727
| 6.552 | 4.16 | 4.555 | 6.552
| 7.097 | 5.466 | 7.514 | 7.097
| 4.015 | 4.142 | 7.266 | 4.015
| 4.185 | 5.971 | 2.62 | 4.185
| 8.416 | 10.095 | 3.149 | 8.416
| 4.053 | 6.081 | 2.62 | 4.053
| 5.905 | 13.082 | 2.21 | 5.905
| 6.727 | 3.004 | 3.685 | 6.727
| 4.87 | 2.432 | 3.867 | 4.87
| 5.282 | 3.628 | 4.152 | 5.282
| 5.996 | 4.695 | 5.241 | 5.996
| 11.093 | 5.357 | 3.36 | 11.093
| 5.282 | 4.248 | 4.022 | 5.282
| 7.097 | 8.921 | 4.022 | 7.097
| 7.323 | 6.213 | 3.149 | 7.323
| 3.543 | 2.339 | 4.078 | 3.543
| 7.755 | 4.631 | 5.427 | 7.755
| 4.24 | 3.461 | 9.504 | 4.24
| 7.521 | 5.16 | 6.922 | 7.521
| 3.364 | 3.461 | 6.652 | 3.364
| 8.882 | 5.439 | 4.297 | 8.882
| 8.882 | 9.806 | 6.262 | 8.882
| 5.118 | 15.858 | 3.149 | 5.118
| 6.009 | 17.38 | 4.078 | 6.009
| 4.933 | 5.466 | 9.285 | 4.933
| 5.355 | 3.286 | 3.685 | 5.355
| 6.009 | 2.58 | 3.706 | 6.009
| 3.877 | 5.507 | 9.111 | 3.877
| 7.923 | 2.72 | 8.45 | 7.923
| 4.185 | 3.546 | 12.166 | 4.185
| 6.875 | 3.44 | 5.002 | 6.875
| 5.133 | 8.72 | 4.297 | 5.133
| 11.974 | 3.101 | 7.503 | 11.974
| 5.595 | 2.463 | 10.186 | 5.595
| 8.116 | 7.891 | 4.768 | 8.116
| 7.238 | 3.546 | 3.36 | 7.238
| 9.132 | 10.498 | 6.359 | 9.132
| 9.481 | 5.883 | 4.454 | 9.481
| 10.967 | 7.154 | 4.022 | 10.967
| 3.63 | 4.679 | 9.111 | 3.63
| 5.526 | 5 | 4.941 | 5.526
| 13.391 | 3.308 | 5.634 | 13.391
| 5.595 | 1.923 | 4.572 | 5.595
| 10.06 | 5.466 | 2.844 | 10.06
| 8.499 | 2.243 | 4.152 | 8.499
| 6.409 | 4.819 | 3.494 | 6.409
| 4.741 | 5.015 | 7.812 | 4.741
| 15.288 | 8.444 | 5.807 | 15.288
| 9.216 | 5.015 | 5.313 | 9.216
| 7.49 | 3.546 | 9.144 | 7.49
| 6.976 | 5.507 | 3.051 | 6.976
| 10.304 | 7.788 | 5.975 | 10.304
| 5.732 | 6.538 | 3.36 | 5.732
| 10.889 | 14.236 | 3.36 | 10.889
| 9.063 | 15.113 | 5.859 | 9.063
| 9.587 | 9.31 | 5.138 | 9.587
| 6.599 | 6.081 | 6.675 | 6.599
| 8.741 | 3.546 | 5.211 | 8.741
| 3.957 | 5 | 3.051 | 3.957
| 4.015 | 17.692 | 6.176 | 4.015
| 8.22 | 9.806 | 2.844 | 8.22
| 4.98 | 14.277 | 9.536 | 4.98
| 4.015 | 10.665 | 4.314 | 4.015
| 4.757 | 7.398 | 10.186 | 4.757
| 3.937 | 13.082 | 4.454 | 3.937
| 11.843 | 6.202 | 5.524 | 11.843
| 5.133 | 17.708 | 5.524 | 5.133
| 3.937 | 14.539 | 5.593 | 3.937
| 4.741 | 7.154 | 3.906 | 4.741
| 3.543 | 7.556 | 6.911 | 3.543
| 18.114 | 16.791 | 4.454 | 18.114
| 13.205 | 8.77 | 3.983 | 13.205
| 6.704 | 8.879 | 2.278 | 6.704
| 5.512 | 9.389 | 3.601 | 5.512
| 10.6 | 10.241 | 5.807 | 10.6
| 9.739 | 8.302 | 9.882 | 9.739
| 8.03 | 5.718 | 4.752 | 8.03
| 3.937 | 7.929 | 9.448 | 3.937
| 8.453 | 17.027 | 9.647 | 8.453
| 22.66 | 9.888 | 12.265 | 22.66
| 5.526 | 16.172 | 13.361 | 5.526
| 7.13 | 12.557 | 4.022 | 7.13
| 4.331 | 18.609 | 4.454 | 4.331
| 6.022 | 9.499 | 5.002 | 6.022
| 5.118 | 7.929 | 4.72 | 5.118
| 7.972 | 8.258 | 4.419 | 7.972
| 7.238 | 7.468 | 3.149 | 7.238
| 9.514 | 9.174 | 3.149 | 9.514
| 8.986 | 5.384 | 5.313 | 8.986
| 4.185 | 3.101 | 3.847 | 4.185
| 5.297 | 7.185 | 3.706 | 5.297
| 6.681 | 4.757 | 6.743 | 6.681
| 6.493 | 4.925 | 5.911 | 6.493
| 9.216 | 4.16 | 5.093 | 9.216
| 3.63 | 5.507 | 1.105 | 3.63
| 2.784 | 4.615 | 3.516 | 2.784
| 6.875 | 2.176 | 4.832 | 6.875
| 6.517 | 1.923 | 3.601 | 6.517
| 7.097 | 5.507 | 3.051 | 7.097
| 6.009 | 8.854 | 3.221 | 6.009
| 19.307 | 7.348 | 2.734 | 19.307
| 4.402 | 3.922 | 2.762 | 4.402
| 11.798 | 7.226 | 3.149 | 11.798
| 7.428 | 5.16 | 2.975 | 7.428
| 2.12 | 5.466 | 3.149 | 2.12
| 2.521 | 7.788 | 3.516 | 2.521
| 2.784 | 6.447 | 3.221 | 2.784
| 2.227 | 5.343 | 8.053 | 2.227
| 2.521 | 9.294 | 3.051 | 2.521
| 1.968 | 8.159 | 3.149 | 1.968
| 3.174 | 4.865 | 5.859 | 3.174
| 3.364 | 2.72 | 3.685 | 3.364
| 4.724 | 4.088 | 3.601 | 4.724
| 5.042 | 1.923 | 5.078 | 5.042
| 2.49 | 1.923 | 7.042 | 2.49
| 2.641 | 1.923 | 6.652 | 2.641
| 2.784 | 1.961 | 2.762 | 2.784
| 1.968 | 5.131 | 2.844 | 1.968
| 2.641 | 4.088 | 3.337 | 2.641
| 2.784 | 1.586 | 2.844 | 2.784
| 1.623 | 2.929 | 4.454 | 1.623
| 1.245 | 2.243 | 2.975 | 1.245
| 1.968 | 2.58 | 15.239 | 1.968
| 2.521 | 1.088 | 7.422 | 2.521
| 2.296 | 1.216 | 10.832 | 2.296
| 2.839 | 0.86 | 10.669 | 2.839
| 2.641 | 1.387 | 10.342 | 2.641
| 1.968 | 2.071 | 6.922 | 1.968
| 1.623 | 1.387 | 9.119 | 1.623
| 9.457 | 1.961 | 16.072 | 9.457
| 5.297 | 2.339 | 4.419 | 5.297
| 4.24 | 2.243 | 5.552 | 4.24
| 3.075 | 3.546 | 1.172 | 3.075
| 1.245 | 1.538 | 2.817 | 1.245
| 2.839 | 2.176 | 4.832 | 2.839
| 2.784 | 1.72 | 11.375 | 2.784
| 2.296 | 3.004 | 3.601 | 2.296
| 4.185 | 3.44 | 5.552 | 4.185
| 4.053 | 2.58 | 9.383 | 4.053
| 2.866 | 2.432 | 12.115 | 2.866
| 4.806 | 2.432 | 4.225 | 4.806
| 2.784 | 1.923 | 3.601 | 2.784
| 2.839 | 3.101 | 10.575 | 2.839
| 2.641 | 3.004 | 7.042 | 2.641
| 3.565 | 1.632 | 5.093 | 3.565
| 1.245 | 8.946 | 5.313 | 1.245
| 3.937 | 3.004 | 6.114 | 3.937
| 6.022 | 3.101 | 10.853 | 6.022
| 5.483 | 1.923 | 14.154 | 5.483
| 5.958 | 2.432 | 3.221 | 5.958
| 2.998 | 1.961 | 5.962 | 2.998
| 2.362 | 1.72 | 2.762 | 2.362
| 1.623 | 2.308 | 1.235 | 1.623
| 4.053 | 4.088 | 13.177 | 4.053
| 4.185 | 4.16 | 4.555 | 4.185
| 3.937 | 1.923 | 1.992 | 3.937
| 4.185 | 2.308 | 2.844 | 4.185
| 4.11 | 0.769 | 6.298 | 4.11
| 3.937 | 1.216 | 8.593 | 3.937
| 4.724 | 1.538 | 5.872 | 4.724
| 3.543 | 0.86 | 6.077 | 3.543
| 3.364 | 1.154 | 10.275 | 3.364
| 3.877 | 1.72 | 10.012 | 3.877
| 2.227 | 1.586 | 5.211 | 2.227
| 1.761 | 1.923 | 5.552 | 1.761
| 4.11 | 2.432 | 4.225 | 4.11
| 2.839 | 3.004 | 6.822 | 2.839
| 3.63 | 1.216 | 5.211 | 3.63
| 7.355 | 1.586 | 3.149 | 7.355
| 2.521 | 1.154 | 5.241 | 2.521
| 3.174 | 1.961 | 8.359 | 3.174
| 3.937 | 1.961 | 13.125 | 3.937
| 2.362 | 2.176 | 5.255 | 2.362
| 4.185 | 1.538 | 18.79 | 4.185
| 3.364 | 1.72 | 9.456 | 3.364
| 2.866 | 1.923 | 5.241 | 2.866
| 2.784 | 1.387 | 4.367 | 2.784
| 2.756 | 3.286 | 4.704 | 2.756
| 2.395 | 3.172 | 3.601 | 2.395
| 3.877 | 1.923 | 3.906 | 3.877
| 2.227 | 2.58 | 3.494 | 2.227
| 4.185 | 1.088 | 8.212 | 4.185
| 5.355 | 1.154 | 5.002 | 5.355
| 6.693 | 2.071 | 11.103 | 6.693
| 1.761 | 1.72 | 3.494 | 1.761
| 6.493 | 2.071 | 11.718 | 6.493
| 4.185 | 1.538 | 6.176 | 4.185
| 3.15 | 1.538 | 9.383 | 3.15
| 2.998 | 1.923 | 8.839 | 2.998
| 3.341 | 2.929 | 14.704 | 3.341
| 4.741 | 3.004 | 9.448 | 4.741
| 4.402 | 2.176 | 14.405 | 4.402
| 2.784 | 3.004 | 4.454 | 2.784
| 7.355 | 3.101 | 9.111 | 7.355
| 6.225 | 1.586 | 4.704 | 6.225
| 3.246 | 1.961 | 5.313 | 3.246
| 2.998 | 0.769 | 3.847 | 2.998
| 3.246 | 1.923 | 8.45 | 3.246
| 2.12 | 2.308 | 11.495 | 2.12
| 1.419 | 2.72 | 3.906 | 1.419
| 2.227 | 1.923 | 5.002 | 2.227
| 3.877 | 1.961 | 5.975 | 3.877
| 2.756 | 3.101 | 11.822 | 2.756
| 3.15 | 3.172 | 7.734 | 3.15
| 3.174 | 2.72 | 8.907 | 3.174
| 2.521 | 2.432 | 11.007 | 2.521
| 2.521 | 1.154 | 10.005 | 2.521
| 2.007 | 1.216 | 5.093 | 2.007
| 4.185 | 3.101 | 4.72 | 4.185
| 1.623 | 1.586 | 4.72 | 1.623
| 3.075 | 1.538 | 7.128 | 3.075
| 2.49 | 2.071 | 4.687 | 2.49
| 4.185 | 0.769 | 8.24 | 4.185
| 2.395 | 1.586 | 8.212 | 2.395
| 3.822 | 5.231 | 19.802 | 3.822
| 1.815 | 1.923 | 4.078 | 1.815
| 2.12 | 1.961 | 4.207 | 2.12
| 2.244 | 1.586 | 2.817 | 2.244
| 1.761 | 2.8 | 3.36 | 1.761
| 2.784 | 1.088 | 3.601 | 2.784
| 6.102 | 0.769 | 3.601 | 6.102
| 4.096 | 1.586 | 5.687 | 4.096
| 2.304 | 2.432 | 4.367 | 2.304
| 2.559 | 0.86 | 4.367 | 2.559
| 1.392 | 2.463 | 10.312 | 1.392
| 1.378 | 2.243 | 5.313 | 1.378
| 1.06 | 1.72 | 1.611 | 1.06
| 2.092 | 3.628 | 6.298 | 2.092
| 1.537 | 1.538 | 1.953 | 1.537
| 1.857 | 2.432 | 1.953 | 1.857
| 1.949 | 2.308 | 2.975 | 1.949
| 1.939 | 1.923 | 1.611 | 1.939
| 2.521 | 1.586 | 2.47 | 2.521
| 2.201 | 1.586 | 2.844 | 2.201
| 1.499 | 2.071 | 2.817 | 1.499
| 2.567 | 1.216 | 4.454 | 2.567
| 1.575 | 2.243 | 3.125 | 1.575
| 1.499 | 2.58 | 7.297 | 1.499
| 1.433 | 1.088 | 2.817 | 1.433
| 1.378 | 1.216 | 5.313 | 1.378
| 1.623 | 0.86 | 6.652 | 1.623
| 4.152 | 1.387 | 3.125 | 4.152
| 2.926 | 2.071 | 3.906 | 2.926
| 2.007 | 1.387 | 3.149 | 2.007
| 1.587 | 1.961 | 1.953 | 1.587
| 4.058 | 2.339 | 1.235 | 4.058
| 2.641 | 2.243 | 1.562 | 2.641
| 0.88 | 3.546 | 2.344 | 0.88
| 1.392 | 1.538 | 0.873 | 1.392
| 1.419 | 2.176 | 0.391 | 1.419
| 1.419 | 1.72 | 0.552 | 1.419
| 1.587 | 3.004 | 0.873 | 1.587
| 1.587 | 3.44 | 1.105 | 1.587
| 1.392 | 2.58 | 1.172 | 1.392
| 0.984 | 2.432 | 0.781 | 0.984
| 1.419 | 2.432 | 0.873 | 1.419
| 2.798 | 1.923 | 0.781 | 2.798
| 1.761 | 3.101 | 0.873 | 1.761
| 1.968 | 3.004 | 0.781 | 1.968
| 1.939 | 1.632 | 0.873 | 1.939
| 1.419 | 8.946 | 1.657 | 1.419
| 1.587 | 3.004 | 0.781 | 1.587
| 1.67 | 3.101 | 1.235 | 1.67
| 1.392 | 1.923 | 0.391 | 1.392
| 1.693 | 2.432 | 0.781 | 1.693
| 1.857 | 1.961 | 1.172 | 1.857
| 1.867 | 1.72 | 1.562 | 1.867
| 2.092 | 2.308 | 3.494 | 2.092
| 1.378 | 4.088 | 2.844 | 1.378
| 2.129 | 4.16 | 1.172 | 2.129
| 1.181 | 1.923 | 1.611 | 1.181
| 1.693 | 2.308 | 0.781 | 1.693
| 1.968 | 0.769 | 1.747 | 1.968
| 3.877 | 1.216 | 1.611 | 3.877
| 1.245 | 1.538 | 1.172 | 1.245
| 1.968 | 0.86 | 1.562 | 1.968
| 1.433 | 1.154 | 0.873 | 1.433
| 1.815 | 1.72 | 1.953 | 1.815
| 2.201 | 1.586 | 1.172 | 2.201
| 1.761 | 1.923 | 1.172 | 1.761
| 2.559 | 2.432 | 1.172 | 2.559
| 1.693 | 3.004 | 1.172 | 1.693
| 2.37 | 1.216 | 0.781 | 2.37
| 2.839 | 1.586 | 0.781 | 2.839
| 0.984 | 1.154 | 0.781 | 0.984
| 2.49 | 1.961 | 2.376 | 2.49
| 2.055 | 1.961 | 1.172 | 2.055
| 2.092 | 2.176 | 1.172 | 2.092
| 2.521 | 1.538 | 0.781 | 2.521
| 3.387 | 1.72 | 1.172 | 3.387
| 2.027 | 1.923 | 1.172 | 2.027
| 1.587 | 1.387 | 0.873 | 1.587
| 1.857 | 3.286 | 2.376 | 1.857
| 1.783 | 3.172 | 0.873 | 1.783
| 2.559 | 1.923 | 1.172 | 2.559
| 3.112 | 2.58 | 6.176 | 3.112
| 1.682 | 1.088 | 3.601 | 1.682
| 2.677 | 1.154 | 1.562 | 2.677
| 1.392 | 2.071 | 1.408 | 1.392
| 1.114 | 1.72 | 1.172 | 1.114
| 1.575 | 2.071 | 1.235 | 1.575
| 1.148 | 1.538 | 3.149 | 1.148
| 2.395 | 1.538 | 1.562 | 2.395
| 3.822 | 1.923 | 5.002 | 3.822
| 1.815 | 2.929 | 1.235 | 1.815
| 2.12 | 3.004 | 2.344 | 2.12
| 2.244 | 2.176 | 1.953 | 2.244
| 1.761 | 3.004 | 1.562 | 1.761
| 2.784 | 3.101 | 1.235 | 2.784
| 6.102 | 1.586 | 1.657 | 6.102
| 4.096 | 1.961 | 1.657 | 4.096
| 2.304 | 0.769 | 0.781 | 2.304
| 2.559 | 1.923 | 1.562 | 2.559
| 1.392 | 2.308 | 1.235 | 1.392
| 1.378 | 2.72 | 1.992 | 1.378
| 1.06 | 1.923 | 1.953 | 1.06
| 2.092 | 1.961 | 1.105 | 2.092
| 1.537 | 3.101 | 2.104 | 1.537
| 1.857 | 3.172 | 1.172 | 1.857
| 1.949 | 2.72 | 1.172 | 1.949
| 1.939 | 2.432 | 1.172 | 1.939
| 2.521 | 1.154 | 0.873 | 2.521
| 2.201 | 1.216 | 1.172 | 2.201
| 1.499 | 3.101 | 0.781 | 1.499
| 2.567 | 1.586 | 1.562 | 2.567
| 1.575 | 1.538 | 1.562 | 1.575
| 1.499 | 2.071 | 1.747 | 1.499
| 1.433 | 0.769 | 0.781 | 1.433
| 1.378 | 1.586 | 1.611 | 1.378
| 1.623 | 5.231 | 1.172 | 1.623
| 4.152 | 1.923 | 0.781 | 4.152
| 2.926 | 1.961 | 2.104 | 2.926
| 2.007 | 1.586 | 1.172 | 2.007
| 1.587 | 2.8 | 1.747 | 1.587
| 4.058 | 1.088 | 0.781 | 4.058
| 2.641 | 0.769 | 1.172 | 2.641
| 0.88 | 1.586 | 0.781 | 0.88
| 1.392 | 2.432 | 1.172 | 1.392
| 1.419 | 0.86 | 2.344 | 1.419
| 1.419 | 2.463 | 2.278 | 1.419
| 1.587 | 2.243 | 1.992 | 1.587
| 1.587 | 1.72 | 1.408 | 1.587
| 1.392 | 3.628 | 1.992 | 1.392
| 0.984 | 1.538 | 0.781 | 0.984
| 1.419 | 2.432 | 1.953 | 1.419
| 2.798 | 2.308 | 1.611 | 2.798
| 1.761 | 1.923 | 1.611 | 1.761
| 1.968 | 1.586 | 2.376 | 1.968
| 1.939 | 1.586 | 1.235 | 1.939
| 1.419 | 2.071 | 1.953 | 1.419
| 1.587 | 1.216 | 2.47 | 1.587
| 1.67 | 2.243 | 0.781 | 1.67
| 1.392 | 2.58 | 1.562 | 1.392
| 1.693 | 1.088 | 1.562 | 1.693
| 1.857 | 1.216 | 1.562 | 1.857
| 1.867 | 0.86 | 1.562 | 1.867
| 2.092 | 1.387 | 2.344 | 2.092
| 1.378 | 2.071 | 1.953 | 1.378
| 2.129 | 1.387 | 1.953 | 2.129
| 1.181 | 1.961 | 4.832 | 1.181
| 1.693 | 2.339 | 1.562 | 1.693
| 1.968 | 2.243 | 1.235 | 1.968
| 3.877 | 3.546 | 1.562 | 3.877
| 1.245 | 1.538 | 2.975 | 1.245
| 1.968 | 2.176 | 3.051 | 1.968
| 1.433 | 1.72 | 2.344 | 1.433
| 1.815 | 3.004 | 1.953 | 1.815
| 2.201 | 3.44 | 1.235 | 2.201
| 1.761 | 2.58 | 1.562 | 1.761
| 2.559 | 2.432 | 2.344 | 2.559
| 1.693 | 2.432 | 0.873 | 1.693
| 2.37 | 1.923 | 0.391 | 2.37
| 2.839 | 3.101 | 0.552 | 2.839
| 0.984 | 3.004 | 0.873 | 0.984
| 2.49 | 1.632 | 1.105 | 2.49
| 2.055 | 8.946 | 1.172 | 2.055
| 2.092 | 3.004 | 0.781 | 2.092
| 2.521 | 3.101 | 0.873 | 2.521
| 3.387 | 1.923 | 0.781 | 3.387
| 2.027 | 2.432 | 0.873 | 2.027
| 1.587 | 1.961 | 0.781 | 1.587
| 1.857 | 1.72 | 0.873 | 1.857
| 1.783 | 2.308 | 1.657 | 1.783
| 2.559 | 4.088 | 0.781 | 2.559
| 3.112 | 4.16 | 1.235 | 3.112
| 1.682 | 1.923 | 0.391 | 1.682
| 2.677 | 2.308 | 0.781 | 2.677
| 1.392 | 0.769 | 1.172 | 1.392
| 1.114 | 1.216 | 1.562 | 1.114
| 1.575 | 1.538 | 3.494 | 1.575
| 1.148 | 0.86 | 2.844 | 1.148
| 2.395 | 1.154 | 1.172 | 2.395
| 3.822 | 1.72 | 1.611 | 3.822
| 1.815 | 1.586 | 0.781 | 1.815
| 2.12 | 1.923 | 1.747 | 2.12
| 2.244 | 2.432 | 1.611 | 2.244
| 1.761 | 3.004 | 1.172 | 1.761
| 2.784 | 1.216 | 1.562 | 2.784
| 6.102 | 1.586 | 0.873 | 6.102
| 4.096 | 1.154 | 1.953 | 4.096
| 2.304 | 1.961 | 1.172 | 2.304
| 2.559 | 1.961 | 1.172 | 2.559
| 1.392 | 2.176 | 1.172 | 1.392
| 1.378 | 1.538 | 1.172 | 1.378
| 1.06 | 1.72 | 0.781 | 1.06
| 2.092 | 1.923 | 0.781 | 2.092
| 1.537 | 1.387 | 0.781 | 1.537
| 1.857 | 3.286 | 2.376 | 1.857
| 1.949 | 3.172 | 1.172 | 1.949
| 1.939 | 1.923 | 1.172 | 1.939
| 2.521 | 2.58 | 0.781 | 2.521
| 2.201 | 1.088 | 1.172 | 2.201
| 1.499 | 1.154 | 1.172 | 1.499
| 2.567 | 2.071 | 0.873 | 2.567
| 1.575 | 1.72 | 2.376 | 1.575
| 1.499 | 2.071 | 0.873 | 1.499
| 1.433 | 1.538 | 1.172 | 1.433
| 1.378 | 1.538 | 6.176 | 1.378
| 1.623 | 1.923 | 3.601 | 1.623
| 4.152 | 2.929 | 1.562 | 4.152
| 2.926 | 3.004 | 1.408 | 2.926
| 2.007 | 2.176 | 1.172 | 2.007
| 1.587 | 3.004 | 1.235 | 1.587
| 4.058 | 3.101 | 3.149 | 4.058
| 2.641 | 1.586 | 1.562 | 2.641
| 0.88 | 1.961 | 5.002 | 0.88
| 1.392 | 0.769 | 1.235 | 1.392
| 1.419 | 1.923 | 2.344 | 1.419
| 1.419 | 2.308 | 1.953 | 1.419
| 1.587 | 2.72 | 1.562 | 1.587
| 1.587 | 1.923 | 1.235 | 1.587
| 1.392 | 1.961 | 1.657 | 1.392
| 0.984 | 3.101 | 1.657 | 0.984
| 1.419 | 3.172 | 0.781 | 1.419
| 2.798 | 2.72 | 1.562 | 2.798
| 1.761 | 2.432 | 1.235 | 1.761
| 1.968 | 1.154 | 1.992 | 1.968
| 1.939 | 1.216 | 1.953 | 1.939
| 1.419 | 3.101 | 1.105 | 1.419
| 1.587 | 1.586 | 2.104 | 1.587
| 1.67 | 1.538 | 1.172 | 1.67
| 1.392 | 2.071 | 1.172 | 1.392
| 1.693 | 0.769 | 1.172 | 1.693
| 1.857 | 1.586 | 0.873 | 1.857
| 1.867 | 5.231 | 1.172 | 1.867
| 2.092 | 1.923 | 0.781 | 2.092
| 1.378 | 1.961 | 1.562 | 1.378
| 2.129 | 1.586 | 1.562 | 2.129
| 1.181 | 2.8 | 1.747 | 1.181
| 1.693 | 1.088 | 0.781 | 1.693
| 1.968 | 0.769 | 1.611 | 1.968
| 3.877 | 1.586 | 1.172 | 3.877
| 1.245 | 2.432 | 0.781 | 1.245
| 1.968 | 0.86 | 2.104 | 1.968
| 1.433 | 2.463 | 1.172 | 1.433
| 1.815 | 2.243 | 1.747 | 1.815
| 2.201 | 1.72 | 0.781 | 2.201
| 1.761 | 3.628 | 1.172 | 1.761
| 2.559 | 1.538 | 0.781 | 2.559
| 1.693 | 2.432 | 1.172 | 1.693
| 2.37 | 2.308 | 2.344 | 2.37
| 2.839 | 1.923 | 2.278 | 2.839
| 0.984 | 1.586 | 1.992 | 0.984
| 2.49 | 1.586 | 1.408 | 2.49
| 2.055 | 2.071 | 1.992 | 2.055
| 2.092 | 1.216 | 0.781 | 2.092
| 2.521 | 2.243 | 1.953 | 2.521
| 3.387 | 2.58 | 1.611 | 3.387
| 2.027 | 1.088 | 1.611 | 2.027
| 1.587 | 1.216 | 2.376 | 1.587
| 1.857 | 0.86 | 1.235 | 1.857
| 1.783 | 1.387 | 1.953 | 1.783
| 2.559 | 2.071 | 2.47 | 2.559
| 3.112 | 1.387 | 0.781 | 3.112
| 1.682 | 1.961 | 1.562 | 1.682
| 2.677 | 2.339 | 1.562 | 2.677
| 1.392 | 2.243 | 1.562 | 1.392
| 1.114 | 3.546 | 1.562 | 1.114
| 1.575 | 1.538 | 2.344 | 1.575
| 1.148 | 2.176 | 1.953 | 1.148
| 2.395 | 1.72 | 1.953 | 2.395
| 3.822 | 3.004 | 4.832 | 3.822
| 1.815 | 3.44 | 1.562 | 1.815
| 2.12 | 2.58 | 1.235 | 2.12
| 2.244 | 2.432 | 1.562 | 2.244
| 1.761 | 2.432 | 2.975 | 1.761
| 2.784 | 1.923 | 3.051 | 2.784
| 6.102 | 3.101 | 2.344 | 6.102
| 4.096 | 3.004 | 1.953 | 4.096
| 2.304 | 1.632 | 1.235 | 2.304
| 2.559 | 8.946 | 1.562 | 2.559
| 1.392 | 3.004 | 2.344 | 1.392
| 1.378 | 3.101 | 0.873 | 1.378
| 1.06 | 1.923 | 0.391 | 1.06
| 2.092 | 2.432 | 0.552 | 2.092
| 1.537 | 1.961 | 0.873 | 1.537
| 1.857 | 1.72 | 1.105 | 1.857
| 1.949 | 2.308 | 1.172 | 1.949
| 1.939 | 4.088 | 0.781 | 1.939
| 2.521 | 4.16 | 0.873 | 2.521
| 2.201 | 1.923 | 0.781 | 2.201
| 1.499 | 2.308 | 0.873 | 1.499
| 2.567 | 0.769 | 0.781 | 2.567
| 1.575 | 1.216 | 0.873 | 1.575
| 1.499 | 1.538 | 1.657 | 1.499
| 1.433 | 0.86 | 0.781 | 1.433
| 1.378 | 1.154 | 1.235 | 1.378
| 1.623 | 1.72 | 0.391 | 1.623
| 4.152 | 1.586 | 0.781 | 4.152
| 2.926 | 1.923 | 1.172 | 2.926
| 2.007 | 2.432 | 1.562 | 2.007
| 1.587 | 3.004 | 3.494 | 1.587
| 4.058 | 1.216 | 2.844 | 4.058
| 2.641 | 1.586 | 1.172 | 2.641
| 0.88 | 1.154 | 1.611 | 0.88
| 1.392 | 1.961 | 0.781 | 1.392
| 1.419 | 1.961 | 1.747 | 1.419
| 1.419 | 2.176 | 1.611 | 1.419
| 1.587 | 1.538 | 1.172 | 1.587
| 1.587 | 1.72 | 1.562 | 1.587
| 1.392 | 1.923 | 0.873 | 1.392
| 0.984 | 1.387 | 1.953 | 0.984
| 1.419 | 3.286 | 1.172 | 1.419
| 2.798 | 3.172 | 1.172 | 2.798
| 1.761 | 1.923 | 1.172 | 1.761
| 1.968 | 2.58 | 1.172 | 1.968
| 1.939 | 1.088 | 0.781 | 1.939
| 1.419 | 1.154 | 0.781 | 1.419
| 1.587 | 2.071 | 0.781 | 1.587
| 1.67 | 1.72 | 2.376 | 1.67
| 1.392 | 2.071 | 1.172 | 1.392
| 1.693 | 1.538 | 1.172 | 1.693
| 1.857 | 1.538 | 0.781 | 1.857
| 1.867 | 1.923 | 1.172 | 1.867
| 2.092 | 2.929 | 1.172 | 2.092
| 1.378 | 3.004 | 0.873 | 1.378
| 2.129 | 2.176 | 2.376 | 2.129
| 1.181 | 3.004 | 0.873 | 1.181
| 1.693 | 3.101 | 1.172 | 1.693
| 1.968 | 1.586 | 6.176 | 1.968
| 3.877 | 1.961 | 3.601 | 3.877
| 1.245 | 0.769 | 1.562 | 1.245
| 1.968 | 1.923 | 1.408 | 1.968
| 1.433 | 2.308 | 1.172 | 1.433
| 1.815 | 2.72 | 1.235 | 1.815
| 2.201 | 1.923 | 3.149 | 2.201
| 1.761 | 1.961 | 1.562 | 1.761
| 2.559 | 3.101 | 5.002 | 2.559
| 1.693 | 3.172 | 1.235 | 1.693
| 2.37 | 2.72 | 2.344 | 2.37
| 2.839 | 2.432 | 1.953 | 2.839
| 0.984 | 1.154 | 1.562 | 0.984
| 2.49 | 1.216 | 1.235 | 2.49
| 2.055 | 3.101 | 1.657 | 2.055
| 2.092 | 1.586 | 1.657 | 2.092
| 2.521 | 1.538 | 0.781 | 2.521
| 3.387 | 2.071 | 1.562 | 3.387
| 2.027 | 0.769 | 1.235 | 2.027
| 1.587 | 1.586 | 1.992 | 1.587
| 1.857 | 5.231 | 1.953 | 1.857
| 1.783 | 1.923 | 1.105 | 1.783
| 2.559 | 1.961 | 2.104 | 2.559
| 3.112 | 1.586 | 1.172 | 3.112
| 1.682 | 2.8 | 1.172 | 1.682
| 2.677 | 1.088 | 1.172 | 2.677
| 1.392 | 0.769 | 0.873 | 1.392
| 1.114 | 1.586 | 1.172 | 1.114
| 1.575 | 2.432 | 0.781 | 1.575
| 1.148 | 0.86 | 1.562 | 1.148
| 2.395 | 2.463 | 1.562 | 2.395
| 3.822 | 2.243 | 1.747 | 3.822
| 1.815 | 1.72 | 0.781 | 1.815
| 2.12 | 3.628 | 1.611 | 2.12
| 2.244 | 1.538 | 1.172 | 2.244
| 1.761 | 2.432 | 0.781 | 1.761
| 2.784 | 2.308 | 2.104 | 2.784
| 6.102 | 1.923 | 1.172 | 6.102
| 4.096 | 1.586 | 1.747 | 4.096
| 2.304 | 1.586 | 0.781 | 2.304
| 2.559 | 2.071 | 1.172 | 2.559
| 1.392 | 1.216 | 0.781 | 1.392
| 1.378 | 2.243 | 1.172 | 1.378
| 1.06 | 2.58 | 2.344 | 1.06
| 2.092 | 1.088 | 2.278 | 2.092
| 1.537 | 1.216 | 1.992 | 1.537
| 1.857 | 0.86 | 1.408 | 1.857
| 1.949 | 1.387 | 1.992 | 1.949
| 1.939 | 2.071 | 0.781 | 1.939
| 2.521 | 1.387 | 1.953 | 2.521
| 2.201 | 1.961 | 1.611 | 2.201
| 1.499 | 2.339 | 1.611 | 1.499
| 2.567 | 2.243 | 2.376 | 2.567
| 1.575 | 3.546 | 1.235 | 1.575
| 1.499 | 1.538 | 1.953 | 1.499
| 1.433 | 2.176 | 2.47 | 1.433
| 1.378 | 1.72 | 0.781 | 1.378
| 1.623 | 3.004 | 1.562 | 1.623
| 4.152 | 3.44 | 1.562 | 4.152
| 2.926 | 2.58 | 1.562 | 2.926
| 2.007 | 2.432 | 1.562 | 2.007
| 1.587 | 2.432 | 2.344 | 1.587
| 4.058 | 1.923 | 1.953 | 4.058
| 2.641 | 3.101 | 1.953 | 2.641
| 0.88 | 3.004 | 4.832 | 0.88
| 1.392 | 1.632 | 1.562 | 1.392
| 1.419 | 8.946 | 1.235 | 1.419
| 1.419 | 3.004 | 1.562 | 1.419
| 1.587 | 3.101 | 2.975 | 1.587
| 1.587 | 1.923 | 3.051 | 1.587
| 1.392 | 2.432 | 2.344 | 1.392
| 0.984 | 1.961 | 1.953 | 0.984
| 1.419 | 1.72 | 1.235 | 1.419
| 2.798 | 2.308 | 1.562 | 2.798
| 1.761 | 4.088 | 2.344 | 1.761
| 1.968 | 4.16 | 0.873 | 1.968
| 1.939 | 1.923 | 0.391 | 1.939
| 1.419 | 2.308 | 0.552 | 1.419
| 1.587 | 0.769 | 0.873 | 1.587
| 1.67 | 1.216 | 1.105 | 1.67
| 1.392 | 1.538 | 1.172 | 1.392
| 1.693 | 0.86 | 0.781 | 1.693
| 1.857 | 1.154 | 0.873 | 1.857
| 1.867 | 1.72 | 0.781 | 1.867
| 2.092 | 1.586 | 0.873 | 2.092
| 1.378 | 1.923 | 0.781 | 1.378
| 2.129 | 2.432 | 0.873 | 2.129
| 1.181 | 3.004 | 1.657 | 1.181
| 1.693 | 1.216 | 0.781 | 1.693
| 1.968 | 1.586 | 1.235 | 1.968
| 3.877 | 1.154 | 0.391 | 3.877
| 1.245 | 1.961 | 0.781 | 1.245
| 1.968 | 1.961 | 1.172 | 1.968
| 1.433 | 2.176 | 1.562 | 1.433
| 1.815 | 1.538 | 3.494 | 1.815
| 2.201 | 1.72 | 2.844 | 2.201
| 1.761 | 1.923 | 1.172 | 1.761
| 2.559 | 1.387 | 1.611 | 2.559
| 1.693 | 3.286 | 0.781 | 1.693
| 2.37 | 3.172 | 1.747 | 2.37
| 2.839 | 1.923 | 1.611 | 2.839
| 0.984 | 2.58 | 1.172 | 0.984
| 2.49 | 1.088 | 1.562 | 2.49
| 2.055 | 1.154 | 0.873 | 2.055
| 2.092 | 2.071 | 1.953 | 2.092
| 2.521 | 1.72 | 1.172 | 2.521
| 3.387 | 2.071 | 1.172 | 3.387
| 2.027 | 1.538 | 1.172 | 2.027
| 1.587 | 1.538 | 1.172 | 1.587
| 1.857 | 1.923 | 0.781 | 1.857
| 1.783 | 2.929 | 0.781 | 1.783
| 2.559 | 3.004 | 0.781 | 2.559
| 3.112 | 2.176 | 2.376 | 3.112
| 1.682 | 3.004 | 1.172 | 1.682
| 2.677 | 3.101 | 1.172 | 2.677
| 1.392 | 1.586 | 0.781 | 1.392
| 1.114 | 1.961 | 1.172 | 1.114
| 1.575 | 0.769 | 1.172 | 1.575
| 1.148 | 1.923 | 0.873 | 1.148
| 2.395 | 2.308 | 2.376 | 2.395
| 3.822 | 2.72 | 0.873 | 3.822
| 1.815 | 1.923 | 1.172 | 1.815
| 2.12 | 1.961 | 6.176 | 2.12
| 2.244 | 3.101 | 3.601 | 2.244
| 1.761 | 3.172 | 1.562 | 1.761
| 2.784 | 2.72 | 1.408 | 2.784
| 6.102 | 2.432 | 1.172 | 6.102
| 4.096 | 1.154 | 1.235 | 4.096
| 2.304 | 1.216 | 3.149 | 2.304
| 2.559 | 3.101 | 1.562 | 2.559
| 1.392 | 1.586 | 5.002 | 1.392
| 1.378 | 1.538 | 1.235 | 1.378
| 1.06 | 2.071 | 2.344 | 1.06
| 2.092 | 0.769 | 1.953 | 2.092
| 1.537 | 1.586 | 1.562 | 1.537
| 1.857 | 5.231 | 1.235 | 1.857
| 1.949 | 1.923 | 1.657 | 1.949
| 1.939 | 1.961 | 1.657 | 1.939
| 2.521 | 1.586 | 0.781 | 2.521
| 2.201 | 2.8 | 1.562 | 2.201
| 1.499 | 1.088 | 1.235 | 1.499
| 2.567 | 0.769 | 1.992 | 2.567
| 1.575 | 1.586 | 1.953 | 1.575
| 1.499 | 2.432 | 1.105 | 1.499
| 1.433 | 0.86 | 2.104 | 1.433
| 1.378 | 2.463 | 1.172 | 1.378
| 1.623 | 2.243 | 1.172 | 1.623
| 4.152 | 1.72 | 1.172 | 4.152
| 2.926 | 3.628 | 0.873 | 2.926
| 2.007 | 1.538 | 1.172 | 2.007
| 1.587 | 2.432 | 0.781 | 1.587
| 4.058 | 2.308 | 1.562 | 4.058
| 2.641 | 1.923 | 1.562 | 2.641
| 0.88 | 1.586 | 1.747 | 0.88
| 1.392 | 1.586 | 0.781 | 1.392
| 1.419 | 2.071 | 1.611 | 1.419
| 1.419 | 1.216 | 1.172 | 1.419
| 1.587 | 2.243 | 0.781 | 1.587
| 1.587 | 2.58 | 2.104 | 1.587
| 1.392 | 1.088 | 1.172 | 1.392
| 0.984 | 1.216 | 1.747 | 0.984
| 1.419 | 0.86 | 0.781 | 1.419
| 2.798 | 1.387 | 1.172 | 2.798
| 1.761 | 2.071 | 0.781 | 1.761
| 1.968 | 1.387 | 1.172 | 1.968
| 1.939 | 1.961 | 2.344 | 1.939
| 1.419 | 2.339 | 2.278 | 1.419
| 1.587 | 2.243 | 1.992 | 1.587
| 1.67 | 3.546 | 1.408 | 1.67
| 1.392 | 1.538 | 1.992 | 1.392
| 1.693 | 2.176 | 0.781 | 1.693
| 1.857 | 1.72 | 1.953 | 1.857
| 1.867 | 3.004 | 1.611 | 1.867
| 2.092 | 3.44 | 1.611 | 2.092
| 1.378 | 2.58 | 2.376 | 1.378
| 2.129 | 2.432 | 1.235 | 2.129
| 1.181 | 2.432 | 1.953 | 1.181
| 1.693 | 1.923 | 2.47 | 1.693
| 1.968 | 3.101 | 0.781 | 1.968
| 3.877 | 3.004 | 1.562 | 3.877
| 1.245 | 1.632 | 1.562 | 1.245
| 1.968 | 8.946 | 1.562 | 1.968
| 1.433 | 3.004 | 1.562 | 1.433
| 1.815 | 3.101 | 2.344 | 1.815
| 2.201 | 1.923 | 1.953 | 2.201
| 1.761 | 2.432 | 1.953 | 1.761
| 2.559 | 1.961 | 4.832 | 2.559
| 1.693 | 1.72 | 1.562 | 1.693
| 2.37 | 2.308 | 1.235 | 2.37
| 2.839 | 4.088 | 1.562 | 2.839
| 0.984 | 4.16 | 2.975 | 0.984
| 2.49 | 1.923 | 3.051 | 2.49
| 2.055 | 2.308 | 2.344 | 2.055
| 2.092 | 0.769 | 1.953 | 2.092
| 2.521 | 1.216 | 1.235 | 2.521
| 3.387 | 1.538 | 1.562 | 3.387
| 2.027 | 0.86 | 2.344 | 2.027
| 1.587 | 1.154 | 0.873 | 1.587
| 1.857 | 1.72 | 0.391 | 1.857
| 1.783 | 1.586 | 0.552 | 1.783
| 2.559 | 1.923 | 0.873 | 2.559
| 3.112 | 2.432 | 1.105 | 3.112
| 1.682 | 3.004 | 1.172 | 1.682
| 2.677 | 1.216 | 0.781 | 2.677
| 1.392 | 1.586 | 0.873 | 1.392
| 1.114 | 1.154 | 0.781 | 1.114
| 1.575 | 1.961 | 0.873 | 1.575
| 1.148 | 1.961 | 0.781 | 1.148
| 2.395 | 2.176 | 0.873 | 2.395
| 3.822 | 1.538 | 1.657 | 3.822
| 1.815 | 1.72 | 0.781 | 1.815
| 2.12 | 1.923 | 1.235 | 2.12
| 2.244 | 1.387 | 0.391 | 2.244
| 1.761 | 3.286 | 0.781 | 1.761
| 2.784 | 3.172 | 1.172 | 2.784
| 6.102 | 1.923 | 1.562 | 6.102
| 4.096 | 2.58 | 3.494 | 4.096
| 2.304 | 1.088 | 2.844 | 2.304
| 2.559 | 1.154 | 1.172 | 2.559
| 1.392 | 2.071 | 1.611 | 1.392
| 1.378 | 1.72 | 0.781 | 1.378
| 1.06 | 2.071 | 1.747 | 1.06
| 2.092 | 1.538 | 1.611 | 2.092
| 1.537 | 1.538 | 1.172 | 1.537
| 1.857 | 1.923 | 1.562 | 1.857
| 1.949 | 2.929 | 0.873 | 1.949
| 1.939 | 3.004 | 1.953 | 1.939
| 2.521 | 2.176 | 1.172 | 2.521
| 2.201 | 3.004 | 1.172 | 2.201
| 1.499 | 3.101 | 1.172 | 1.499
| 2.567 | 1.586 | 1.172 | 2.567
| 1.575 | 1.961 | 0.781 | 1.575
| 1.499 | 0.769 | 0.781 | 1.499
| 1.433 | 1.923 | 0.781 | 1.433
| 1.378 | 2.308 | 2.376 | 1.378
| 1.623 | 2.72 | 1.172 | 1.623
| 4.152 | 1.923 | 1.172 | 4.152
| 2.926 | 1.961 | 0.781 | 2.926
| 2.007 | 3.101 | 1.172 | 2.007
| 1.587 | 3.172 | 1.172 | 1.587
| 4.058 | 2.72 | 0.873 | 4.058
| 2.641 | 2.432 | 2.376 | 2.641
| 0.88 | 1.154 | 0.873 | 0.88
| 1.392 | 1.216 | 1.172 | 1.392
| 1.419 | 3.101 | 6.176 | 1.419
| 1.419 | 1.586 | 3.601 | 1.419
| 1.587 | 1.538 | 1.562 | 1.587
| 1.587 | 2.071 | 1.408 | 1.587
| 1.392 | 0.769 | 1.172 | 1.392
| 0.984 | 1.586 | 1.235 | 0.984
| 1.419 | 5.231 | 3.149 | 1.419
| 2.798 | 1.923 | 1.562 | 2.798
| 1.761 | 1.961 | 5.002 | 1.761
| 1.968 | 1.586 | 1.235 | 1.968
| 1.939 | 2.8 | 2.344 | 1.939
| 1.419 | 1.088 | 1.953 | 1.419
| 1.587 | 0.769 | 1.562 | 1.587
| 1.67 | 1.586 | 1.235 | 1.67
| 1.392 | 2.432 | 1.657 | 1.392
| 1.693 | 0.86 | 1.657 | 1.693
| 1.857 | 2.463 | 0.781 | 1.857
| 1.867 | 2.243 | 1.562 | 1.867
| 2.092 | 1.72 | 1.235 | 2.092
| 1.378 | 3.628 | 1.992 | 1.378
| 2.129 | 1.538 | 1.953 | 2.129
| 1.181 | 2.432 | 1.105 | 1.181
| 1.693 | 2.308 | 2.104 | 1.693
| 1.968 | 1.923 | 1.172 | 1.968
| 3.877 | 1.586 | 1.172 | 3.877
| 1.245 | 1.586 | 1.172 | 1.245
| 1.968 | 2.071 | 0.873 | 1.968
| 1.433 | 1.216 | 1.172 | 1.433
| 1.815 | 2.243 | 0.781 | 1.815
| 2.201 | 2.58 | 1.562 | 2.201
| 1.761 | 1.088 | 1.562 | 1.761
| 2.559 | 1.216 | 1.747 | 2.559
| 1.693 | 0.86 | 0.781 | 1.693
| 2.37 | 1.387 | 1.611 | 2.37
| 2.839 | 2.071 | 1.172 | 2.839
| 0.984 | 1.387 | 0.781 | 0.984
| 2.49 | 1.961 | 2.104 | 2.49
| 2.055 | 2.339 | 1.172 | 2.055
| 2.092 | 2.243 | 1.747 | 2.092
| 2.521 | 3.546 | 0.781 | 2.521
| 3.387 | 1.538 | 1.172 | 3.387
| 2.027 | 2.176 | 0.781 | 2.027
| 1.587 | 1.72 | 1.172 | 1.587
| 1.857 | 3.004 | 2.344 | 1.857
| 1.783 | 3.44 | 2.278 | 1.783
| 2.559 | 2.58 | 1.992 | 2.559
| 3.112 | 2.432 | 1.408 | 3.112
| 1.682 | 2.432 | 1.992 | 1.682
| 2.677 | 1.923 | 0.781 | 2.677
| 1.392 | 3.101 | 1.953 | 1.392
| 1.114 | 3.004 | 1.611 | 1.114
| 1.575 | 1.632 | 1.611 | 1.575
| 1.148 | 8.946 | 2.376 | 1.148
| 2.395 | 3.004 | 1.235 | 2.395
| 3.822 | 3.101 | 1.953 | 3.822
| 1.815 | 1.923 | 2.47 | 1.815
| 2.12 | 2.432 | 0.781 | 2.12
| 2.244 | 1.961 | 1.562 | 2.244
| 1.761 | 1.72 | 1.562 | 1.761
| 2.784 | 2.308 | 1.562 | 2.784
| 6.102 | 4.088 | 1.562 | 6.102
| 4.096 | 4.16 | 2.344 | 4.096
| 2.304 | 1.923 | 1.953 | 2.304
| 2.559 | 2.308 | 1.953 | 2.559
| 1.392 | 0.769 | 4.832 | 1.392
| 1.378 | 1.216 | 1.562 | 1.378
| 1.06 | 1.538 | 1.235 | 1.06
| 2.092 | 0.86 | 1.562 | 2.092
| 1.537 | 1.154 | 2.975 | 1.537
| 1.857 | 1.72 | 3.051 | 1.857
| 1.949 | 1.586 | 2.344 | 1.949
| 1.939 | 1.923 | 1.953 | 1.939
| 2.521 | 2.432 | 1.235 | 2.521
| 2.201 | 3.004 | 1.562 | 2.201
| 1.499 | 1.216 | 2.344 | 1.499
| 2.567 | 1.586 | 0.873 | 2.567
| 1.575 | 1.154 | 0.391 | 1.575
| 1.499 | 1.961 | 0.552 | 1.499
| 1.433 | 1.961 | 0.873 | 1.433
| 1.378 | 2.176 | 1.105 | 1.378
| 1.623 | 1.538 | 1.172 | 1.623
| 4.152 | 1.72 | 0.781 | 4.152
| 2.926 | 1.923 | 0.873 | 2.926
| 2.007 | 1.387 | 0.781 | 2.007
| 1.587 | 3.286 | 0.873 | 1.587
| 4.058 | 3.172 | 0.781 | 4.058
| 2.641 | 1.923 | 0.873 | 2.641
| 0.88 | 2.58 | 1.657 | 0.88
| 1.392 | 1.088 | 0.781 | 1.392
| 1.419 | 1.154 | 1.235 | 1.419
| 1.419 | 2.071 | 0.391 | 1.419
| 1.587 | 1.72 | 0.781 | 1.587
| 1.587 | 2.071 | 1.172 | 1.587
| 1.392 | 1.538 | 1.562 | 1.392
| 0.984 | 1.538 | 3.494 | 0.984
| 1.419 | 1.923 | 2.844 | 1.419
| 2.798 | 2.929 | 1.172 | 2.798
| 1.761 | 3.004 | 1.611 | 1.761
| 1.968 | 2.176 | 0.781 | 1.968
| 1.939 | 3.004 | 1.747 | 1.939
| 1.419 | 3.101 | 1.611 | 1.419
| 1.587 | 1.586 | 1.172 | 1.587
| 1.67 | 1.961 | 1.562 | 1.67
| 1.392 | 0.769 | 0.873 | 1.392
| 1.693 | 1.923 | 1.953 | 1.693
| 1.857 | 2.308 | 1.172 | 1.857
| 1.867 | 2.72 | 1.172 | 1.867
| 2.092 | 1.923 | 1.172 | 2.092
| 1.378 | 1.961 | 1.172 | 1.378
| 2.129 | 3.101 | 0.781 | 2.129
| 1.181 | 3.172 | 0.781 | 1.181
| 1.693 | 2.72 | 0.781 | 1.693
| 1.968 | 2.432 | 2.376 | 1.968
| 3.877 | 1.154 | 1.172 | 3.877
| 1.245 | 1.216 | 1.172 | 1.245
| 1.968 | 3.101 | 0.781 | 1.968
| 1.433 | 1.586 | 1.172 | 1.433
| 1.815 | 1.538 | 1.172 | 1.815
| 2.201 | 2.071 | 0.873 | 2.201
| 1.761 | 0.769 | 2.376 | 1.761
| 2.559 | 1.586 | 0.873 | 2.559
| 1.693 | 5.231 | 1.172 | 1.693
| 2.37 | 1.923 | 6.176 | 2.37
| 2.839 | 1.961 | 3.601 | 2.839
| 0.984 | 1.586 | 1.562 | 0.984
| 2.49 | 2.8 | 1.408 | 2.49
| 2.055 | 1.088 | 1.172 | 2.055
| 2.092 | 0.769 | 1.235 | 2.092
| 2.521 | 1.586 | 3.149 | 2.521
| 3.387 | 2.432 | 1.562 | 3.387
| 2.027 | 0.86 | 5.002 | 2.027
| 1.587 | 2.463 | 1.235 | 1.587
| 1.857 | 2.243 | 2.344 | 1.857
| 1.783 | 1.72 | 1.953 | 1.783
| 2.559 | 3.628 | 1.562 | 2.559
| 3.112 | 1.538 | 1.235 | 3.112
| 1.682 | 2.432 | 1.657 | 1.682
| 2.677 | 2.308 | 1.657 | 2.677
| 1.392 | 1.923 | 0.781 | 1.392
| 1.114 | 1.586 | 1.562 | 1.114
| 1.575 | 1.586 | 1.235 | 1.575
| 1.148 | 2.071 | 1.992 | 1.148
| 2.395 | 1.216 | 1.953 | 2.395
| 3.822 | 2.243 | 1.105 | 3.822
| 1.815 | 2.58 | 2.104 | 1.815
| 2.12 | 1.088 | 1.172 | 2.12
| 2.244 | 1.216 | 1.172 | 2.244
| 1.761 | 0.86 | 1.172 | 1.761
| 2.784 | 1.387 | 0.873 | 2.784
| 6.102 | 2.071 | 1.172 | 6.102
| 4.096 | 1.387 | 0.781 | 4.096
| 2.304 | 1.961 | 1.562 | 2.304
| 2.559 | 2.339 | 1.562 | 2.559
| 1.392 | 2.243 | 1.747 | 1.392
| 1.378 | 3.546 | 0.781 | 1.378
| 1.06 | 1.538 | 1.611 | 1.06
| 2.092 | 2.176 | 1.172 | 2.092
| 1.537 | 1.72 | 0.781 | 1.537
| 1.857 | 3.004 | 2.104 | 1.857
| 1.949 | 3.44 | 1.172 | 1.949
| 1.939 | 2.58 | 1.747 | 1.939
| 2.521 | 2.432 | 0.781 | 2.521
| 2.201 | 2.432 | 1.172 | 2.201
| 1.499 | 1.923 | 0.781 | 1.499
| 2.567 | 3.101 | 1.172 | 2.567
| 1.575 | 3.004 | 2.344 | 1.575
| 1.499 | 1.632 | 2.278 | 1.499
| 1.433 | 8.946 | 1.992 | 1.433
| 1.378 | 3.004 | 1.408 | 1.378
| 1.623 | 3.101 | 1.992 | 1.623
| 4.152 | 1.923 | 0.781 | 4.152
| 2.926 | 2.432 | 1.953 | 2.926
| 2.007 | 1.961 | 1.611 | 2.007
| 1.587 | 1.72 | 1.611 | 1.587
| 4.058 | 2.308 | 2.376 | 4.058
| 2.641 | 4.088 | 1.235 | 2.641
| 0.88 | 4.16 | 1.953 | 0.88
| 1.392 | 1.923 | 2.47 | 1.392
| 1.419 | 2.308 | 0.781 | 1.419
| 1.419 | 0.769 | 1.562 | 1.419
| 1.587 | 1.216 | 1.562 | 1.587
| 1.587 | 1.538 | 1.562 | 1.587
| 1.392 | 0.86 | 1.562 | 1.392
| 0.984 | 1.154 | 2.344 | 0.984
| 1.419 | 1.72 | 1.953 | 1.419
| 2.798 | 1.586 | 1.953 | 2.798
| 1.761 | 1.923 | 4.832 | 1.761
| 1.968 | 2.432 | 1.562 | 1.968
| 1.939 | 3.004 | 1.235 | 1.939
| 1.419 | 1.216 | 1.562 | 1.419
| 1.587 | 1.586 | 2.975 | 1.587
| 1.67 | 1.154 | 3.051 | 1.67
| 1.392 | 1.961 | 2.344 | 1.392
| 1.693 | 1.961 | 1.953 | 1.693
| 1.857 | 2.176 | 1.235 | 1.857
| 1.867 | 1.538 | 1.562 | 1.867
| 2.092 | 1.72 | 2.344 | 2.092
| 1.378 | 1.923 | 0.873 | 1.378
| 2.129 | 1.387 | 0.391 | 2.129
| 1.181 | 3.286 | 0.552 | 1.181
| 1.693 | 3.172 | 0.873 | 1.693
| 1.968 | 1.923 | 1.105 | 1.968
| 3.877 | 2.58 | 1.172 | 3.877
| 1.245 | 1.088 | 0.781 | 1.245
| 1.968 | 1.154 | 0.873 | 1.968
| 1.433 | 2.071 | 0.781 | 1.433
| 1.815 | 1.72 | 0.873 | 1.815
| 2.201 | 2.071 | 0.781 | 2.201
| 1.761 | 1.538 | 0.873 | 1.761
| 2.559 | 1.538 | 1.657 | 2.559
| 1.693 | 1.923 | 0.781 | 1.693
| 2.37 | 2.929 | 1.235 | 2.37
| 2.839 | 3.004 | 0.391 | 2.839
| 0.984 | 2.176 | 0.781 | 0.984
| 2.49 | 3.004 | 1.172 | 2.49
| 2.055 | 3.101 | 1.562 | 2.055
| 2.092 | 1.586 | 3.494 | 2.092
| 2.521 | 1.961 | 2.844 | 2.521
| 3.387 | 0.769 | 1.172 | 3.387
| 2.027 | 1.923 | 1.611 | 2.027
| 1.587 | 2.308 | 0.781 | 1.587
| 1.857 | 2.72 | 1.747 | 1.857
| 1.783 | 1.923 | 1.611 | 1.783
| 2.559 | 1.961 | 1.172 | 2.559
| 3.112 | 3.101 | 1.562 | 3.112
| 1.682 | 3.172 | 0.873 | 1.682
| 2.677 | 2.72 | 1.953 | 2.677
| 1.392 | 2.432 | 1.172 | 1.392
| 1.114 | 1.154 | 1.172 | 1.114
| 1.575 | 1.216 | 1.172 | 1.575
| 1.148 | 3.101 | 1.172 | 1.148
| 2.395 | 1.586 | 0.781 | 2.395
| 3.822 | 1.538 | 0.781 | 3.822
| 1.815 | 2.071 | 0.781 | 1.815
| 2.12 | 0.769 | 2.376 | 2.12
| 2.244 | 1.586 | 1.172 | 2.244
| 1.761 | 5.231 | 1.172 | 1.761
| 2.784 | 1.923 | 0.781 | 2.784
| 6.102 | 1.961 | 1.172 | 6.102
| 4.096 | 1.586 | 1.172 | 4.096
| 2.304 | 2.8 | 0.873 | 2.304
| 2.559 | 1.088 | 2.376 | 2.559
| 1.392 | 0.769 | 0.873 | 1.392
| 1.378 | 1.586 | 1.172 | 1.378
| 1.06 | 2.432 | 6.176 | 1.06
| 2.092 | 0.86 | 3.601 | 2.092
| 1.537 | 2.463 | 1.562 | 1.537
| 1.857 | 2.243 | 1.408 | 1.857
| 1.949 | 1.72 | 1.172 | 1.949
| 1.939 | 3.628 | 1.235 | 1.939
| 2.521 | 1.538 | 3.149 | 2.521
| 2.201 | 2.432 | 1.562 | 2.201
| 1.499 | 2.308 | 5.002 | 1.499
| 2.567 | 1.923 | 1.235 | 2.567
| 1.575 | 1.586 | 2.344 | 1.575
| 1.499 | 1.586 | 1.953 | 1.499
| 1.433 | 2.071 | 1.562 | 1.433
| 1.378 | 1.216 | 1.235 | 1.378
| 1.623 | 2.243 | 1.657 | 1.623
| 4.152 | 2.58 | 1.657 | 4.152
| 2.926 | 1.088 | 0.781 | 2.926
| 2.007 | 1.216 | 1.562 | 2.007
| 1.587 | 0.86 | 1.235 | 1.587
| 4.058 | 1.387 | 1.992 | 4.058
| 2.641 | 2.071 | 1.953 | 2.641
| 0.88 | 1.387 | 1.105 | 0.88
| 1.392 | 1.961 | 2.104 | 1.392
| 1.419 | 2.339 | 1.172 | 1.419
| 1.419 | 2.243 | 1.172 | 1.419
| 1.587 | 3.546 | 1.172 | 1.587
| 1.587 | 1.538 | 0.873 | 1.587
| 1.392 | 2.176 | 1.172 | 1.392
| 0.984 | 1.72 | 0.781 | 0.984
| 1.419 | 3.004 | 1.562 | 1.419
| 2.798 | 3.44 | 1.562 | 2.798
| 1.761 | 2.58 | 1.747 | 1.761
| 1.968 | 2.432 | 0.781 | 1.968
| 1.939 | 2.432 | 1.611 | 1.939
| 1.419 | 1.923 | 1.172 | 1.419
| 1.587 | 3.101 | 0.781 | 1.587
| 1.67 | 3.004 | 2.104 | 1.67
| 1.392 | 1.632 | 1.172 | 1.392
| 1.693 | 8.946 | 1.747 | 1.693
| 1.857 | 3.004 | 0.781 | 1.857
| 1.867 | 3.101 | 1.172 | 1.867
| 2.092 | 1.923 | 0.781 | 2.092
| 1.378 | 2.432 | 1.172 | 1.378
| 2.129 | 1.961 | 2.344 | 2.129
| 1.181 | 1.72 | 2.278 | 1.181
| 1.693 | 2.308 | 1.992 | 1.693
| 1.968 | 4.088 | 1.408 | 1.968
| 3.877 | 4.16 | 1.992 | 3.877
| 1.245 | 1.923 | 0.781 | 1.245
| 1.968 | 2.308 | 1.953 | 1.968
| 1.433 | 0.769 | 1.611 | 1.433
| 1.815 | 1.216 | 1.611 | 1.815
| 2.201 | 1.538 | 2.376 | 2.201
| 1.761 | 0.86 | 1.235 | 1.761
| 2.559 | 1.154 | 1.953 | 2.559
| 1.693 | 1.72 | 2.47 | 1.693
| 2.37 | 1.586 | 0.781 | 2.37
| 2.839 | 1.923 | 1.562 | 2.839
| 0.984 | 2.432 | 1.562 | 0.984
| 2.49 | 3.004 | 1.562 | 2.49
| 2.055 | 1.216 | 1.562 | 2.055
| 2.092 | 1.586 | 2.344 | 2.092
| 2.521 | 1.154 | 1.953 | 2.521
| 3.387 | 1.961 | 1.953 | 3.387
| 2.027 | 1.961 | 4.832 | 2.027
| 1.587 | 2.176 | 1.562 | 1.587
| 1.857 | 1.538 | 1.235 | 1.857
| 1.783 | 1.72 | 1.562 | 1.783
| 2.559 | 1.923 | 2.975 | 2.559
| 3.112 | 1.387 | 3.051 | 3.112
| 1.682 | 3.286 | 2.344 | 1.682
| 2.677 | 3.172 | 1.953 | 2.677
| 1.392 | 1.923 | 1.235 | 1.392
| 1.114 | 2.58 | 1.562 | 1.114
| 1.575 | 1.088 | 2.344 | 1.575
| 1.148 | 1.154 | 0.873 | 1.148
|  | 2.071 | 0.391 | 13.014
|  | 1.72 | 0.552 | 5.782
|  | 2.071 | 0.873 | 5.174
|  | 1.538 | 1.105 | 7.071
|  | 1.538 | 1.172 | 2.308
|  | 1.923 | 0.781 | 4.248
|  | 2.929 | 0.873 | 3.263
|  | 3.004 | 0.781 | 3.004
|  | 2.176 | 0.873 | 6.639
|  | 3.004 | 0.781 | 7.73
|  | 3.101 | 0.873 | 3.96
|  | 1.586 | 1.657 | 4.679
|  | 1.961 | 0.781 | 3.286
|  | 0.769 | 1.235 | 8.979
|  | 1.923 | 0.391 | 4.819
|  | 2.308 | 0.781 | 3.44
|  | 2.72 | 1.172 | 10.161
|  | 1.923 | 1.562 | 6.081
|  | 1.961 | 3.494 | 5.769
|  | 3.101 | 2.844 | 3.922
|  | 3.172 | 1.172 | 4.631
|  | 2.72 | 1.611 | 4.695
|  | 2.432 | 0.781 | 2.339
|  | 1.154 | 1.747 | 3.546
|  | 1.216 | 1.611 | 5.059
|  | 3.101 | 1.172 | 1.632
|  | 1.586 | 1.562 | 9.806
|  | 1.538 | 0.873 | 3.101
|  | 2.071 | 1.953 | 3.846
|  | 0.769 | 1.172 | 4.385
|  | 1.586 | 1.172 | 3.546
|  | 5.231 | 1.172 | 6.202
|  | 1.923 | 1.172 | 5.015
|  | 1.961 | 0.781 | 5.16
|  | 1.586 | 0.781 | 3.96
|  | 2.8 | 0.781 | 4.631
|  | 1.088 | 2.376 | 3.004
|  | 0.769 | 1.172 | 6.923
|  | 1.586 | 1.172 | 11.233
|  | 2.432 | 0.781 | 8.6
|  | 0.86 | 1.172 | 2.463
|  | 2.463 | 1.172 | 15.783
|  | 2.243 | 0.873 | 15.783
|  | 1.72 | 2.376 | 8.47
|  | 3.628 | 0.873 | 20.18
|  | 1.538 | 1.172 | 6.261
|  | 2.432 | 6.176 | 3.788
|  | 2.308 | 3.601 | 7.257
|  | 1.923 | 1.562 | 9.012
|  | 1.586 | 1.408 | 9.262
|  | 1.586 | 1.172 | 5.782
|  | 2.071 | 1.235 | 3.308
|  | 1.216 | 3.149 | 5.679
|  |  | 1.562 | 3.286
|  |  | 5.002 | 4.865
|  |  | 1.235 | 5.769
|  |  | 2.344 | 7.929
|  |  | 1.953 | 2.692
|  |  | 1.562 | 3.96
|  |  | 1.235 | 14.513
|  |  | 1.657 | 9.888
|  |  | 1.657 | 6.617
|  |  | 0.781 | 14.861
|  |  | 1.562 | 16.516
|  |  | 1.235 | 11.094
|  |  | 1.992 | 6.343
|  |  | 1.953 | 13.054
|  |  | 1.105 | 10.498
|  |  | 2.104 | 7.919
|  |  | 1.172 | 5.343
|  |  | 1.172 | 6.617
|  |  | 1.172 | 8.435
|  |  | 0.873 | 4.631
|  |  | 1.172 | 4.819
|  |  | 0.781 | 5.16
|  |  | 1.562 | 4.925
|  |  | 1.562 | 2.58
|  |  | 1.747 | 3.483
|  |  | 0.781 | 5.231
|  |  | 1.611 | 6.88
|  |  | 1.172 | 4.231
|  |  | 0.781 | 6.081
|  |  | 2.104 | 9.389
|  |  | 1.172 | 5.231
|  |  | 1.747 | 4.16
|  |  | 0.781 | 6.02
|  |  | 1.172 | 4.16
|  |  | 0.781 | 5
|  |  | 1.172 | 3.077
|  |  | 2.344 | 6.081
|  |  | 2.278 | 5.769
|  |  | 1.992 | 4.142
|  |  | 1.408 | 6.02
|  |  | 1.992 | 6.717
|  |  | 0.781 | 11.18
|  |  | 1.953 | 8.177
|  |  | 1.611 | 5.769
|  |  | 1.611 | 9.174
|  |  | 2.376 | 7.74
|  |  | 1.235 | 9.31
|  |  | 1.953 | 4.142
|  |  | 2.47 | 5.439
|  |  | 0.781 | 5.131
|  |  | 1.562 | 7.73
|  |  | 1.562 | 7.576
|  |  | 1.562 | 12.046
|  |  | 1.562 | 6.617
|  |  | 2.344 | 4.819
|  |  | 1.953 | 16.542
|  |  | 1.953 | 8.003
|  |  | 4.832 | 11.966
|  |  | 1.562 | 3.308
|  |  | 1.235 | 3.846
|  |  | 1.562 | 13.867
|  |  | 2.975 | 3.286
|  |  | 3.051 | 12.733
|  |  | 2.344 | 14.105
|  |  | 1.953 | 3.807
|  |  | 1.235 | 4.695
|  |  | 1.562 | 3.286
|  |  | 2.344 | 3.308
|  |  | 0.873 | 10.263
|  |  | 0.391 | 5
|  |  | 0.552 | 5.6
|  |  | 0.873 | 6.081
|  |  | 1.105 | 5.718
|  |  | 1.172 | 11.357
|  |  | 0.781 | 5.547
|  |  | 0.873 | 4.385
|  |  | 0.781 | 2.243
|  |  | 0.873 | 7.257
|  |  | 0.781 | 12.077
|  |  | 0.873 | 2.773
|  |  | 1.657 | 6.804
|  |  | 0.781 | 6.308
|  |  | 1.235 | 5.015
|  |  | 0.391 | 5.343
|  |  | 0.781 | 4.385
|  |  | 1.172 | 6.55
|  |  | 1.562 | 5.398
|  |  | 3.494 | 1.961
|  |  | 2.844 | 17.895
|  |  | 1.172 | 7.468
|  |  | 1.611 | 15.215
|  |  | 0.781 | 26.674
|  |  | 1.747 | 13.082
|  |  | 1.611 | 13.592
|  |  | 1.172 | 13.598
|  |  | 1.562 | 7.844
|  |  | 0.873 | 4.231
|  |  | 1.953 | 3.846
|  |  | 1.172 | 4.631
|  |  | 1.172 | 9.012
|  |  | 1.172 | 6.717
|  |  | 1.172 | 7.092
|  |  | 0.781 | 9.012
|  |  | 0.781 | 8.113
|  |  | 0.781 | 7.74
|  |  | 2.376 | 9.553
|  |  | 1.172 | 8.435
|  |  | 1.172 | 9.389
|  |  | 0.781 | 3.807
|  |  | 1.172 | 9.247
|  |  | 1.172 | 6.366
|  |  | 0.873 | 7.092
|  |  | 2.376 | 5.357
|  |  | 0.873 | 4.757
|  |  | 1.172 | 6.538
|  |  | 6.176 | 11.966
|  |  | 3.601 | 4.647
|  |  | 1.562 | 4.142
|  |  | 1.408 | 5.507
|  |  | 1.172 | 11.2
|  |  | 1.235 | 11.474
|  |  | 3.149 | 17.879
|  |  | 1.562 | 17.879
|  |  | 5.002 | 5.6
|  |  | 1.235 | 2.692
|  |  | 2.344 | 7.307
|  |  | 1.953 | 4.925
|  |  | 1.562 | 5.718
|  |  | 1.235 | 6.401
|  |  | 1.657 | 7.634
|  |  | 1.657 | 35.801
|  |  | 0.781 | 5.343
|  |  | 1.562 | 5.16
|  |  | 1.235 | 6.617
|  |  | 1.992 | 10.219
|  |  | 1.953 | 18.692
|  |  | 1.105 | 5.547
|  |  | 2.104 | 7.398
|  |  | 1.172 | 3.101
|  |  | 1.172 | 3.286
|  |  | 1.172 | 6.923
|  |  | 0.873 | 10.505
|  |  | 1.172 | 4.865
|  |  | 0.781 | 3.846
|  |  | 1.562 | 2.308
|  |  | 1.562 | 1.72
|  |  | 1.747 | 6.717
|  |  | 0.781 | 4.3
|  |  | 1.611 | 4.485
|  |  | 1.172 | 7.307
|  |  | 0.781 | 6.639
|  |  | 2.104 | 6.848
|  |  | 1.172 | 8.703
|  |  | 1.747 | 13.329
|  |  | 0.781 | 5.16
|  |  | 1.172 | 9.828
|  |  | 0.781 | 12.808
|  |  | 1.172 | 15.078
|  |  | 2.344 | 11.213
|  |  | 2.278 | 11.966
|  |  | 1.992 | 16.322
|  |  | 1.408 | 11.16
|  |  | 1.992 | 13.549
|  |  | 0.781 | 18.336
|  |  | 1.953 | 9.239
|  |  | 1.611 | 5.343
|  |  | 1.611 | 8.854
|  |  | 2.376 | 9.615
|  |  | 1.235 | 24.726
|  |  | 1.953 | 12.733
|  |  | 2.47 | 3.628
|  |  | 0.781 | 3.96
|  |  | 1.562 | 3.004
|  |  | 1.562 | 5.015
|  |  | 1.562 | 3.101
|  |  | 1.562 | 5.507
|  |  | 2.344 | 10.769
|  |  | 1.953 | 3.846
|  |  | 1.953 | 6.008
|  |  | 4.832 | 6.923
|  |  | 1.562 | 7.468
|  |  | 1.235 | 3.922
|  |  | 1.562 | 10.356
|  |  | 2.975 | 10.356
|  |  | 3.051 | 6.934
|  |  | 2.344 | 6.923
5.343
5.871
9.174
7.071
10.029
4.142
6.081
6.55
6.934
4.088
6.081
7.634
9.828
17.414
10.066
12.223
3.546
12.223
4.819
5.231
10.095
13.771
17.187
17.187
3.865
6.213
3.649
4.142
5.507
6.717
5.883
7.788
3.286
3.263
3.308
3.546
13.549
14.416
3.308
7.348
3.628
4.16
5.466
4.142
5.971
10.095
6.081
13.082
3.004
2.432
3.628
4.695
5.357
4.248
8.921
6.213
2.339
4.631
3.461
5.16
3.461
5.439
9.806
15.858
17.38
5.466
3.286
2.58
5.507
2.72
3.546
3.44
8.72
3.101
2.463
7.891
3.546
10.498
5.883
7.154
4.679
5
3.308
1.923
5.466
2.243
4.819
5.015
8.444
5.015
3.546
5.507
7.788
6.538
14.236
15.113
9.31
6.081
3.546
5
17.692
9.806
14.277
10.665
7.398
13.082
6.202
17.708
14.539
7.154
7.556
16.791
8.77
8.879
9.389
10.241
8.302
5.718
7.929
17.027
9.888
16.172
12.557
18.609
9.499
7.929
8.258
7.468
9.174
5.384
3.101
7.185
4.757
4.925
4.16
5.507
4.615
2.176
1.923
5.507
8.854
7.348
3.922
7.226
5.16
5.466
7.788
6.447
5.343
9.294
8.159
4.865
2.72
4.088
1.923
1.923
1.923
1.961
5.131
4.088
1.586
2.929
2.243
2.58
1.088
1.216
0.86
1.387
2.071
1.387
1.961
2.339
2.243
3.546
1.538
2.176
1.72
3.004
3.44
2.58
2.432
2.432
1.923
3.101
3.004
1.632
8.946
3.004
3.101
1.923
2.432
1.961
1.72
2.308
4.088
4.16
1.923
2.308
0.769
1.216
1.538
0.86
1.154
1.72
1.586
1.923
2.432
3.004
1.216
1.586
1.154
1.961
1.961
2.176
1.538
1.72
1.923
1.387
3.286
3.172
1.923
2.58
1.088
1.154
2.071
1.72
2.071
1.538
1.538
1.923
2.929
3.004
2.176
3.004
3.101
1.586
1.961
0.769
1.923
2.308
2.72
1.923
1.961
3.101
3.172
2.72
2.432
1.154
1.216
3.101
1.586
1.538
2.071
0.769
1.586
5.231
1.923
1.961
1.586
2.8
1.088
0.769
1.586
2.432
0.86
2.463
2.243
1.72
3.628
1.538
2.432
2.308
1.923
1.586
1.586
2.071
1.216
2.243
2.58
1.088
1.216
0.86
1.387
2.071
1.387
1.961
2.339
2.243
3.546
1.538
2.176
1.72
3.004
3.44
2.58
2.432
2.432
1.923
3.101
3.004
1.632
8.946
3.004
3.101
1.923
2.432
1.961
1.72
2.308
4.088
4.16
1.923
2.308
0.769
1.216
1.538
0.86
1.154
1.72
1.586
1.923
2.432
3.004
1.216
1.586
1.154
1.961
1.961
2.176
1.538
1.72
1.923
1.387
3.286
3.172
1.923
2.58
1.088
1.154
2.071
1.72
2.071
1.538
1.538
1.923
2.929
3.004
2.176
3.004
3.101
1.586
1.961
0.769
1.923
2.308
2.72
1.923
1.961
3.101
3.172
2.72
2.432
1.154
1.216
3.101
1.586
1.538
2.071
0.769
1.586
5.231
1.923
1.961
1.586
2.8
1.088
0.769
1.586
2.432
0.86
2.463
2.243
1.72
3.628
1.538
2.432
2.308
1.923
1.586
1.586
2.071
1.216
2.243
2.58
1.088
1.216
0.86
1.387
2.071
1.387
1.961
2.339
2.243
3.546
1.538
2.176
1.72
3.004
3.44
2.58
2.432
2.432
1.923
3.101
3.004
1.632
8.946
3.004
3.101
1.923
2.432
1.961
1.72
2.308
4.088
4.16
1.923
2.308
0.769
1.216
1.538
0.86
1.154
1.72
1.586
1.923
2.432
3.004
1.216
1.586
1.154
1.961
1.961
2.176
1.538
1.72
1.923
1.387
3.286
3.172
1.923
2.58
1.088
1.154
2.071
1.72
2.071
1.538
1.538
1.923
2.929
3.004
2.176
3.004
3.101
1.586
1.961
0.769
1.923
2.308
2.72
1.923
1.961
3.101
3.172
2.72
2.432
1.154
1.216
3.101
1.586
1.538
2.071
0.769
1.586
5.231
1.923
1.961
1.586
2.8
1.088
0.769
1.586
2.432
0.86
2.463
2.243
1.72
3.628
1.538
2.432
2.308
1.923
1.586
1.586
2.071
1.216
2.243
2.58
1.088
1.216
0.86
1.387
2.071
1.387
1.961
2.339
2.243
3.546
1.538
2.176
1.72
3.004
3.44
2.58
2.432
2.432
1.923
3.101
3.004
1.632
8.946
3.004
3.101
1.923
2.432
1.961
1.72
2.308
4.088
4.16
1.923
2.308
0.769
1.216
1.538
0.86
1.154
1.72
1.586
1.923
2.432
3.004
1.216
1.586
1.154
1.961
1.961
2.176
1.538
1.72
1.923
1.387
3.286
3.172
1.923
2.58
1.088
1.154
2.071
1.72
2.071
1.538
1.538
1.923
2.929
3.004
2.176
3.004
3.101
1.586
1.961
0.769
1.923
2.308
2.72
1.923
1.961
3.101
3.172
2.72
2.432
1.154
1.216
3.101
1.586
1.538
2.071
0.769
1.586
5.231
1.923
1.961
1.586
2.8
1.088
0.769
1.586
2.432
0.86
2.463
2.243
1.72
3.628
1.538
2.432
2.308
1.923
1.586
1.586
2.071
1.216
2.243
2.58
1.088
1.216
0.86
1.387
2.071
1.387
1.961
2.339
2.243
3.546
1.538
2.176
1.72
3.004
3.44
2.58
2.432
2.432
1.923
3.101
3.004
1.632
8.946
3.004
3.101
1.923
2.432
1.961
1.72
2.308
4.088
4.16
1.923
2.308
0.769
1.216
1.538
0.86
1.154
1.72
1.586
1.923
2.432
3.004
1.216
1.586
1.154
1.961
1.961
2.176
1.538
1.72
1.923
1.387
3.286
3.172
1.923
2.58
1.088
1.154
2.071
1.72
2.071
1.538
1.538
1.923
2.929
3.004
2.176
3.004
3.101
1.586
1.961
0.769
1.923
2.308
2.72
1.923
1.961
3.101
3.172
2.72
2.432
1.154
1.216
3.101
1.586
1.538
2.071
0.769
1.586
5.231
1.923
1.961
1.586
2.8
1.088
0.769
1.586
2.432
0.86
2.463
2.243
1.72
3.628
1.538
2.432
2.308
1.923
1.586
1.586
2.071
1.216
2.243
2.58
1.088
1.216
0.86
1.387
2.071
1.387
1.961
2.339
2.243
3.546
1.538
2.176
1.72
3.004
3.44
2.58
2.432
2.432
1.923
3.101
3.004
1.632
8.946
3.004
3.101
1.923
2.432
1.961
1.72
2.308
4.088
4.16
1.923
2.308
0.769
1.216
1.538
0.86
1.154
1.72
1.586
1.923
2.432
3.004
1.216
1.586
1.154
1.961
1.961
2.176
1.538
1.72
1.923
1.387
3.286
3.172
1.923
2.58
1.088
1.154
2.071
1.72
2.071
1.538
1.538
1.923
2.929
3.004
2.176
3.004
3.101
1.586
1.961
0.769
1.923
2.308
2.72
1.923
1.961
3.101
3.172
2.72
2.432
1.154
1.216
3.101
1.586
1.538
2.071
0.769
1.586
5.231
1.923
1.961
1.586
2.8
1.088
0.769
1.586
2.432
0.86
2.463
2.243
1.72
3.628
1.538
2.432
2.308
1.923
1.586
1.586
2.071
1.216
2.243
2.58
1.088
1.216
0.86
1.387
2.071
1.387
1.961
2.339
2.243
3.546
1.538
2.176
1.72
3.004
3.44
2.58
2.432
2.432
1.923
3.101
3.004
1.632
8.946
3.004
3.101
1.923
2.432
1.961
1.72
2.308
4.088
4.16
1.923
2.308
0.769
1.216
1.538
0.86
1.154
1.72
1.586
1.923
2.432
3.004
1.216
1.586
1.154
1.961
1.961
2.176
1.538
1.72
1.923
1.387
3.286
3.172
1.923
2.58
1.088
1.154
2.071
1.72
2.071
1.538
1.538
1.923
2.929
3.004
2.176
3.004
3.101
1.586
1.961
0.769
1.923
2.308
2.72
1.923
1.961
3.101
3.172
2.72
2.432
1.154
1.216
3.101
1.586
1.538
2.071
0.769
1.586
5.231
1.923
1.961
1.586
2.8
1.088
0.769
1.586
2.432
0.86
2.463
2.243
1.72
3.628
1.538
2.432
2.308
1.923
1.586
1.586
2.071
1.216
2.243
2.58
1.088
1.216
0.86
1.387
2.071
1.387
1.961
2.339
2.243
3.546
1.538
2.176
1.72
3.004
3.44
2.58
2.432
2.432
1.923
3.101
3.004
1.632
8.946
3.004
3.101
1.923
2.432
1.961
1.72
2.308
4.088
4.16
1.923
2.308
0.769
1.216
1.538
0.86
1.154
1.72
1.586
1.923
2.432
3.004
1.216
1.586
1.154
1.961
1.961
2.176
1.538
1.72
1.923
1.387
3.286
3.172
1.923
2.58
1.088
1.154
2.071
1.72
2.071
1.538
1.538
1.923
2.929
3.004
2.176
3.004
3.101
1.586
1.961
0.769
1.923
2.308
2.72
1.923
1.961
3.101
3.172
2.72
2.432
1.154
1.216
3.101
1.586
1.538
2.071
0.769
1.586
5.231
1.923
1.961
1.586
2.8
1.088
0.769
1.586
2.432
0.86
2.463
2.243
1.72
3.628
1.538
2.432
2.308
1.923
1.586
1.586
2.071
1.216
2.243
2.58
1.088
1.216
0.86
1.387
2.071
1.387
1.961
2.339
2.243
3.546
1.538
2.176
1.72
3.004
3.44
2.58
2.432
2.432
1.923
3.101
3.004
1.632
8.946
3.004
3.101
1.923
2.432
1.961
1.72
2.308
4.088
4.16
1.923
2.308
0.769
1.216
1.538
0.86
1.154
1.72
1.586
1.923
2.432
3.004
1.216
1.586
1.154
1.961
1.961
2.176
1.538
1.72
1.923
1.387
3.286
3.172
1.923
2.58
1.088
1.154
2.071
1.72
2.071
1.538
1.538
1.923
2.929
3.004
2.176
3.004
3.101
1.586
1.961
0.769
1.923
2.308
2.72
1.923
1.961
3.101
3.172
2.72
2.432
1.154
1.216
3.101
1.586
1.538
2.071
0.769
1.586
5.231
1.923
1.961
1.586
2.8
1.088
0.769
1.586
2.432
0.86
2.463
2.243
1.72
3.628
1.538
2.432
2.308
1.923
1.586
1.586
2.071
1.216
11.705
7.822
7.584
15.194
7.181
2.817
1.747
4.941
2.104
1.747
2.21
6.102
2.817
7.514
7.514
2.501
5.524
4.454
4.225
3.706
3.36
4.367
8.212
8.734
7.422
5.687
2.762
2.47
5.078
1.992
3.051
5.002
4.832
2.47
3.051
5.975
2.47
2.47
3.906
2.501
5.313
2.501
13.332
4.078
8.734
2.104
1.953
12.234
3.221
10.611
5.241
5.241
5.255
4.555
2.62
6.652
8.673
2.844
8.24
6.176
4.894
4.152
4.314
3.601
4.297
3.685
6.64
5.138
4.704
7.181
3.36
6.064
1.953
9.448
7.704
6.548
5.95
2.344
4.555
3.685
11.488
3.685
2.501
2.762
3.847
6.359
5.687
4.078
3.601
5.767
6.922
5.469
4.314
2.62
2.278
2.47
2.62
3.494
2.975
4.225
2.47
3.847
2.975
4.555
4.704
5.313
2.975
3.847
3.494
4.207
3.537
4.454
2.762
7.514
10.518
3.36
6.686
4.367
3.051
8.916
4.022
7.266
3.494
2.501
7.584
7.753
6.298
4.314
5.524
5.593
3.685
3.494
3.516
2.47
4.768
3.494
6.922
4.704
4.314
3.051
9.407
2.47
3.601
2.501
2.278
7.463
5.859
4.752
4.225
3.906
4.768
12.985
12.795
2.844
7.674
3.983
8.907
7.297
5.859
5.138
5.241
10.005
5.859
4.704
7.031
6.652
8.778
6.176
8.043
6.359
5.859
5.962
4.454
5.469
4.72
4.894
4.078
10.776
9.797
5.872
3.983
3.601
3.494
7.967
11.103
8.156
4.022
3.221
2.975
3.221
6.955
6.311
9.773
17.595
13.258
3.051
4.894
8.734
3.051
2.762
18.52
12.506
9.576
6.72
11.247
7.514
9.26
3.906
7.503
11.388
5.962
5.552
5.093
7.734
3.601
6.955
6.359
5.872
6.987
7.463
11.614
25.7
10.275
16.41
21.183
11.335
6.262
8.907
8.576
3.537
3.494
2.501
4.454
4.152
7.861
8.576
5.859
4.314
4.72
3.601
2.501
6.176
5.975
6.955
7.812
4.72
7.822
3.337
4.225
2.501
2.501
1.747
7.503
4.367
5.593
6.72
6.359
3.906
8.24
3.706
11.11
9.789
6.955
4.768
6.359
6.359
3.906
7.042
5.634
4.555
5.313
4.225
3.051
6.311
9.285
5.859
6.833
4.367
3.36
3.601
4.555
7.514
7.266
2.62
3.149
2.62
2.21
3.685
3.867
4.152
5.241
3.36
4.022
4.022
3.149
4.078
5.427
9.504
6.922
6.652
4.297
6.262
3.149
4.078
9.285
3.685
3.706
9.111
8.45
12.166
5.002
4.297
7.503
10.186
4.768
3.36
6.359
4.454
4.022
9.111
4.941
5.634
4.572
2.844
4.152
3.494
7.812
5.807
5.313
9.144
3.051
5.975
3.36
3.36
5.859
5.138
6.675
5.211
3.051
6.176
2.844
9.536
4.314
10.186
4.454
5.524
5.524
5.593
3.906
6.911
4.454
3.983
2.278
3.601
5.807
9.882
4.752
9.448
9.647
12.265
13.361
4.022
4.454
5.002
4.72
4.419
3.149
3.149
5.313
3.847
3.706
6.743
5.911
5.093
1.105
3.516
4.832
3.601
3.051
3.221
2.734
2.762
3.149
2.975
3.149
3.516
3.221
8.053
3.051
3.149
5.859
3.685
3.601
5.078
7.042
6.652
2.762
2.844
3.337
2.844
4.454
2.975
15.239
7.422
10.832
10.669
10.342
6.922
9.119
16.072
4.419
5.552
1.172
2.817
4.832
11.375
3.601
5.552
9.383
12.115
4.225
3.601
10.575
7.042
5.093
5.313
6.114
10.853
14.154
3.221
5.962
2.762
1.235
13.177
4.555
1.992
2.844
6.298
8.593
5.872
6.077
10.275
10.012
5.211
5.552
4.225
6.822
5.211
3.149
5.241
8.359
13.125
5.255
18.79
9.456
5.241
4.367
4.704
3.601
3.906
3.494
8.212
5.002
11.103
3.494
11.718
6.176
9.383
8.839
14.704
9.448
14.405
4.454
9.111
4.704
5.313
3.847
8.45
11.495
3.906
5.002
5.975
11.822
7.734
8.907
11.007
10.005
5.093
4.72
4.72
7.128
4.687
8.24
8.212
19.802
4.078
4.207
2.817
3.36
3.601
3.601
5.687
4.367
4.367
10.312
5.313
1.611
6.298
1.953
1.953
2.975
1.611
2.47
2.844
2.817
4.454
3.125
7.297
2.817
5.313
6.652
3.125
3.906
3.149
1.953
1.235
1.562
2.344
0.873
0.391
0.552
0.873
1.105
1.172
0.781
0.873
0.781
0.873
0.781
0.873
1.657
0.781
1.235
0.391
0.781
1.172
1.562
3.494
2.844
1.172
1.611
0.781
1.747
1.611
1.172
1.562
0.873
1.953
1.172
1.172
1.172
1.172
0.781
0.781
0.781
2.376
1.172
1.172
0.781
1.172
1.172
0.873
2.376
0.873
1.172
6.176
3.601
1.562
1.408
1.172
1.235
3.149
1.562
5.002
1.235
2.344
1.953
1.562
1.235
1.657
1.657
0.781
1.562
1.235
1.992
1.953
1.105
2.104
1.172
1.172
1.172
0.873
1.172
0.781
1.562
1.562
1.747
0.781
1.611
1.172
0.781
2.104
1.172
1.747
0.781
1.172
0.781
1.172
2.344
2.278
1.992
1.408
1.992
0.781
1.953
1.611
1.611
2.376
1.235
1.953
2.47
0.781
1.562
1.562
1.562
1.562
2.344
1.953
1.953
4.832
1.562
1.235
1.562
2.975
3.051
2.344
1.953
1.235
1.562
2.344
0.873
0.391
0.552
0.873
1.105
1.172
0.781
0.873
0.781
0.873
0.781
0.873
1.657
0.781
1.235
0.391
0.781
1.172
1.562
3.494
2.844
1.172
1.611
0.781
1.747
1.611
1.172
1.562
0.873
1.953
1.172
1.172
1.172
1.172
0.781
0.781
0.781
2.376
1.172
1.172
0.781
1.172
1.172
0.873
2.376
0.873
1.172
6.176
3.601
1.562
1.408
1.172
1.235
3.149
1.562
5.002
1.235
2.344
1.953
1.562
1.235
1.657
1.657
0.781
1.562
1.235
1.992
1.953
1.105
2.104
1.172
1.172
1.172
0.873
1.172
0.781
1.562
1.562
1.747
0.781
1.611
1.172
0.781
2.104
1.172
1.747
0.781
1.172
0.781
1.172
2.344
2.278
1.992
1.408
1.992
0.781
1.953
1.611
1.611
2.376
1.235
1.953
2.47
0.781
1.562
1.562
1.562
1.562
2.344
1.953
1.953
4.832
1.562
1.235
1.562
2.975
3.051
2.344
1.953
1.235
1.562
2.344
0.873
0.391
0.552
0.873
1.105
1.172
0.781
0.873
0.781
0.873
0.781
0.873
1.657
0.781
1.235
0.391
0.781
1.172
1.562
3.494
2.844
1.172
1.611
0.781
1.747
1.611
1.172
1.562
0.873
1.953
1.172
1.172
1.172
1.172
0.781
0.781
0.781
2.376
1.172
1.172
0.781
1.172
1.172
0.873
2.376
0.873
1.172
6.176
3.601
1.562
1.408
1.172
1.235
3.149
1.562
5.002
1.235
2.344
1.953
1.562
1.235
1.657
1.657
0.781
1.562
1.235
1.992
1.953
1.105
2.104
1.172
1.172
1.172
0.873
1.172
0.781
1.562
1.562
1.747
0.781
1.611
1.172
0.781
2.104
1.172
1.747
0.781
1.172
0.781
1.172
2.344
2.278
1.992
1.408
1.992
0.781
1.953
1.611
1.611
2.376
1.235
1.953
2.47
0.781
1.562
1.562
1.562
1.562
2.344
1.953
1.953
4.832
1.562
1.235
1.562
2.975
3.051
2.344
1.953
1.235
1.562
2.344
0.873
0.391
0.552
0.873
1.105
1.172
0.781
0.873
0.781
0.873
0.781
0.873
1.657
0.781
1.235
0.391
0.781
1.172
1.562
3.494
2.844
1.172
1.611
0.781
1.747
1.611
1.172
1.562
0.873
1.953
1.172
1.172
1.172
1.172
0.781
0.781
0.781
2.376
1.172
1.172
0.781
1.172
1.172
0.873
2.376
0.873
1.172
6.176
3.601
1.562
1.408
1.172
1.235
3.149
1.562
5.002
1.235
2.344
1.953
1.562
1.235
1.657
1.657
0.781
1.562
1.235
1.992
1.953
1.105
2.104
1.172
1.172
1.172
0.873
1.172
0.781
1.562
1.562
1.747
0.781
1.611
1.172
0.781
2.104
1.172
1.747
0.781
1.172
0.781
1.172
2.344
2.278
1.992
1.408
1.992
0.781
1.953
1.611
1.611
2.376
1.235
1.953
2.47
0.781
1.562
1.562
1.562
1.562
2.344
1.953
1.953
4.832
1.562
1.235
1.562
2.975
3.051
2.344
1.953
1.235
1.562
2.344
0.873
0.391
0.552
0.873
1.105
1.172
0.781
0.873
0.781
0.873
0.781
0.873
1.657
0.781
1.235
0.391
0.781
1.172
1.562
3.494
2.844
1.172
1.611
0.781
1.747
1.611
1.172
1.562
0.873
1.953
1.172
1.172
1.172
1.172
0.781
0.781
0.781
2.376
1.172
1.172
0.781
1.172
1.172
0.873
2.376
0.873
1.172
6.176
3.601
1.562
1.408
1.172
1.235
3.149
1.562
5.002
1.235
2.344
1.953
1.562
1.235
1.657
1.657
0.781
1.562
1.235
1.992
1.953
1.105
2.104
1.172
1.172
1.172
0.873
1.172
0.781
1.562
1.562
1.747
0.781
1.611
1.172
0.781
2.104
1.172
1.747
0.781
1.172
0.781
1.172
2.344
2.278
1.992
1.408
1.992
0.781
1.953
1.611
1.611
2.376
1.235
1.953
2.47
0.781
1.562
1.562
1.562
1.562
2.344
1.953
1.953
4.832
1.562
1.235
1.562
2.975
3.051
2.344
1.953
1.235
1.562
2.344
0.873
0.391
0.552
0.873
1.105
1.172
0.781
0.873
0.781
0.873
0.781
0.873
1.657
0.781
1.235
0.391
0.781
1.172
1.562
3.494
2.844
1.172
1.611
0.781
1.747
1.611
1.172
1.562
0.873
1.953
1.172
1.172
1.172
1.172
0.781
0.781
0.781
2.376
1.172
1.172
0.781
1.172
1.172
0.873
2.376
0.873
1.172
6.176
3.601
1.562
1.408
1.172
1.235
3.149
1.562
5.002
1.235
2.344
1.953
1.562
1.235
1.657
1.657
0.781
1.562
1.235
1.992
1.953
1.105
2.104
1.172
1.172
1.172
0.873
1.172
0.781
1.562
1.562
1.747
0.781
1.611
1.172
0.781
2.104
1.172
1.747
0.781
1.172
0.781
1.172
2.344
2.278
1.992
1.408
1.992
0.781
1.953
1.611
1.611
2.376
1.235
1.953
2.47
0.781
1.562
1.562
1.562
1.562
2.344
1.953
1.953
4.832
1.562
1.235
1.562
2.975
3.051
2.344
1.953
1.235
1.562
2.344
0.873
0.391
0.552
0.873
1.105
1.172
0.781
0.873
0.781
0.873
0.781
0.873
1.657
0.781
1.235
0.391
0.781
1.172
1.562
3.494
2.844
1.172
1.611
0.781
1.747
1.611
1.172
1.562
0.873
1.953
1.172
1.172
1.172
1.172
0.781
0.781
0.781
2.376
1.172
1.172
0.781
1.172
1.172
0.873
2.376
0.873
1.172
6.176
3.601
1.562
1.408
1.172
1.235
3.149
1.562
5.002
1.235
2.344
1.953
1.562
1.235
1.657
1.657
0.781
1.562
1.235
1.992
1.953
1.105
2.104
1.172
1.172
1.172
0.873
1.172
0.781
1.562
1.562
1.747
0.781
1.611
1.172
0.781
2.104
1.172
1.747
0.781
1.172
0.781
1.172
2.344
2.278
1.992
1.408
1.992
0.781
1.953
1.611
1.611
2.376
1.235
1.953
2.47
0.781
1.562
1.562
1.562
1.562
2.344
1.953
1.953
4.832
1.562
1.235
1.562
2.975
3.051
2.344
1.953
1.235
1.562
2.344
0.873
0.391
0.552
0.873
1.105
1.172
0.781
0.873
0.781
0.873
0.781
0.873
1.657
0.781
1.235
0.391
0.781
1.172
1.562
3.494
2.844
1.172
1.611
0.781
1.747
1.611
1.172
1.562
0.873
1.953
1.172
1.172
1.172
1.172
0.781
0.781
0.781
2.376
1.172
1.172
0.781
1.172
1.172
0.873
2.376
0.873
1.172
6.176
3.601
1.562
1.408
1.172
1.235
3.149
1.562
5.002
1.235
2.344
1.953
1.562
1.235
1.657
1.657
0.781
1.562
1.235
1.992
1.953
1.105
2.104
1.172
1.172
1.172
0.873
1.172
0.781
1.562
1.562
1.747
0.781
1.611
1.172
0.781
2.104
1.172
1.747
0.781
1.172
0.781
1.172
2.344
2.278
1.992
1.408
1.992
0.781
1.953
1.611
1.611
2.376
1.235
1.953
2.47
0.781
1.562
1.562
1.562
1.562
2.344
1.953
1.953
4.832
1.562
1.235
1.562
2.975
3.051
2.344
1.953
1.235
1.562
2.344
0.873
0.391
0.552
0.873
1.105
1.172
0.781
0.873
0.781
0.873
0.781
0.873
1.657
0.781
1.235
0.391
0.781
1.172
1.562
3.494
2.844
1.172
1.611
0.781
1.747
1.611
1.172
1.562
0.873
1.953
1.172
1.172
1.172
1.172
0.781
0.781
0.781
2.376
1.172
1.172
0.781
1.172
1.172
0.873
2.376
0.873
1.172
6.176
3.601
1.562
1.408
1.172
1.235
3.149
1.562
5.002
1.235
2.344
1.953
1.562
1.235
1.657
1.657
0.781
1.562
1.235
1.992
1.953
1.105
2.104
1.172
1.172
1.172
0.873
1.172
0.781
1.562
1.562
1.747
0.781
1.611
1.172
0.781
2.104
1.172
1.747
0.781
1.172
0.781
1.172
2.344
2.278
1.992
1.408
1.992
0.781
1.953
1.611
1.611
2.376
1.235
1.953
2.47
0.781
1.562
1.562
1.562
1.562
2.344
1.953
1.953
4.832
1.562
1.235
1.562
2.975
3.051
2.344
1316
1535
1549
1620
1640
1642
1316-quantified
1535-quantified
1549-quantified
1620-quantified
1640-quantified
1642-quantified

## 900C_Irr
| Bright Field |  |  | Dark Field
| Image 0921 | Image 1529 | Total of all BF images | Image 1615 | Image 1616 | Total of all DF images
Volume (nm3) | 12545280 | 12545280 | 25090560 | 2827520 | 13382480 | 16210000
| 19.021 | 9.817 | 19.021 | 3.386 | 3.125 | 3.386
| 6.907 | 10.171 | 6.907 | 3.99 | 3.125 | 3.99
| 4.906 | 11.557 | 4.906 | 4.018 | 2.6 | 4.018
| 2.234 | 2.976 | 2.234 | 2.822 | 2.713 | 2.822
| 8.936 | 15.522 | 8.936 | 3.299 | 4.385 | 3.299
| 2.234 | 17.303 | 2.234 | 2.417 | 2.087 | 2.417
| 2.453 | 6.327 | 2.453 | 4.018 | 1.226 | 4.018
| 5.96 | 7.363 | 5.96 | 1.209 | 4.046 | 1.209
| 4.995 | 25.092 | 4.995 | 4.969 | 0.775 | 4.969
| 3.831 | 4.799 | 3.831 | 3.626 | 1.598 | 3.626
| 7.319 | 4.292 | 7.319 | 1.709 | 5.272 | 1.709
| 13.382 | 14.641 | 13.382 | 4.018 | 7.354 | 4.018
| 3.85 | 9.907 | 3.85 | 3.343 | 1.733 | 3.343
| 2.709 | 7.363 | 2.709 | 1.209 | 1.733 | 1.209
| 2.992 | 5.893 | 2.992 | 1.709 | 2.087 | 1.709
| 8.969 | 14.385 | 8.969 | 4.366 | 1.55 | 4.366
| 7.369 | 5.488 | 7.369 | 4.872 | 1.226 | 4.872
| 8.82 | 3.367 | 8.82 | 1.731 | 1.226 | 1.731
| 12.735 | 2.525 | 12.735 | 2.55 | 3.952 | 2.55
| 2.453 | 13.109 | 2.453 | 4.125 | 5.929 | 4.125
| 4.468 | 5.086 | 4.468 | 4.358 | 4.902 | 4.358
| 3.532 | 13.176 | 3.532 | 2.873 | 1.976 | 2.873
| 3.296 | 12.822 | 3.296 | 2.179 | 1.55 | 2.179
| 3.089 | 3.471 | 3.089 | 2.923 | 1.938 | 2.923
| 9.961 | 3.571 | 9.961 | 2.55 | 2.6 | 2.55
| 17.448 | 14.532 | 17.448 | 1.949 | 2.358 | 1.949
| 6.513 | 3.765 | 6.513 | 2.55 | 3.311 | 2.55
| 4.283 | 7.761 | 4.283 | 2.417 | 3.311 | 2.417
| 3.448 | 3.571 | 3.448 | 4.358 | 1.397 | 4.358
| 4.8 | 2.454 | 4.8 | 2.179 | 1.598 | 2.179
| 9.609 | 3.205 | 9.609 | 1.813 | 1.397 | 1.813
| 18.249 | 2.146 | 18.249 | 1.813 | 0.867 | 1.813
| 13.105 | 14.397 | 13.105 | 1.731 | 4.333 | 1.731
| 2.072 | 8.667 | 2.072 | 2.55 | 1.938 | 2.55
| 2.072 | 7.143 | 2.072 | 4.018 | 1.733 | 4.018
| 2.873 | 14.592 | 2.873 | 2.55 | 2.451 | 2.55
| 11.45 | 6.575 | 11.45 | 3.755 | 1.938 | 3.755
| 1.817 | 4.209 | 1.817 | 1.949 | 2.451 | 1.949
| 3.351 | 13.934 | 3.351 | 1.455 | 4.419 | 1.455
| 2.299 | 12.877 | 2.299 | 2.492 | 3.9 | 2.492
| 3.095 | 3.205 | 3.095 | 2.911 | 1.787 | 2.911
| 4.064 | 5.952 | 4.064 | 2.662 | 4.183 | 2.662
| 11.054 | 3.571 | 11.054 | 3.448 | 3.434 | 3.448
| 12.965 | 6.655 | 12.965 | 3.082 | 2.881 | 3.082
| 17.478 | 2.454 | 17.478 | 3.152 | 3.294 | 3.152
| 10.55 | 16.677 | 10.55 | 2.058 | 3.924 | 2.058
| 7.015 | 4.209 | 7.015 | 1.455 | 1.3 | 1.455
| 5.298 | 14.785 | 5.298 | 1.378 | 4.174 | 1.378
| 7.108 | 18.681 | 7.108 | 1.576 | 4.046 | 1.576
| 11.565 | 21.462 | 11.565 | 5.439 | 1.13 | 5.439
| 11.334 | 25.699 | 11.334 | 4.054 | 1.163 | 4.054
| 14.401 | 15.579 | 14.401 | 1.709 | 2.268 | 1.709
| 4.91 | 5.615 | 4.91 | 1.813 | 1.226 | 1.813
| 5.452 | 7.576 | 5.452 | 1.731 | 1.163 | 1.731
| 6.109 | 3.205 | 6.109 | 2.111 | 1.3 | 2.111
| 4.633 | 14.893 | 4.633 | 2.179 | 2.527 | 2.179
| 10.36 | 8.333 | 10.36 | 1.968 | 2.365 | 1.968
| 4.377 | 12.877 | 4.377 | 4.789 | 3.008 | 4.789
| 13.9 | 15.211 | 13.9 | 1.351 | 3.196 | 1.351
| 12.604 | 25.113 | 12.604 | 2.911 | 2.861 | 2.911
| 2.369 | 7.458 | 2.369 | 2.417 | 0.822 | 2.417
| 2.299 | 10.78 | 2.299 | 1.911 | 1.13 | 1.911
| 2.873 | 2.976 | 2.873 | 2.923 | 3.743 | 2.923
| 2.93 | 4.762 | 2.93 | 3.513 | 1.476 | 3.513
| 2.453 | 7.168 | 2.453 | 2.492 | 1.411 | 2.492
| 2.57 | 11.496 | 2.57 | 4.196 | 0.699 | 4.196
| 3.296 | 10.241 | 3.296 | 1.378 | 0.988 | 1.378
| 3.793 | 3.571 | 3.793 | 1.968 | 1.476 | 1.968
| 6.058 | 3.471 | 6.058 | 1.378 | 1.241 | 1.378
| 11.727 | 20.499 | 11.727 | 2.662 | 2.881 | 2.662
| 8.82 | 5.647 | 8.82 | 2.309 | 1.828 | 2.309
| 8.977 | 4.649 | 8.977 | 4.72 | 0.822 | 4.72
| 8.82 | 6.575 | 8.82 | 1.209 | 2.585 | 1.209
| 19.156 | 10.137 | 19.156 | 1.351 | 3.924 | 1.351
| 21.352 | 2.976 | 21.352 | 4.117 | 0.775 | 4.117
| 18.517 | 3.035 | 18.517 | 3.513 | 0.867 | 3.513
| 8.609 | 4.209 | 8.609 | 2.309 | 1.13 | 2.309
| 5.211 | 15.442 | 5.211 | 3.419 | 1.37 | 3.419
| 1.954 | 14.483 | 1.954 | 5.439 | 0.969 | 5.439
| 19.955 | 32.412 | 19.955 | 3.022 | 0.699 | 3.022
| 4.739 | 6.548 | 4.739 | 1.709 | 0.867 | 1.709
| 6.778 | 12.5 | 6.778 | 2.703 | 1.163 | 2.703
| 3.389 | 5.086 | 3.389 | 4.23 | 1.356 | 4.23
| 4.835 | 6.787 | 4.835 | 3.755 | 3.155 | 3.755
| 11.671 | 9.412 | 11.671 | 3.419 | 1.241 | 3.419
| 7.493 | 22.791 | 7.493 | 2.058 | 2.26 | 2.058
| 20.605 | 17.303 | 20.605 | 2.822 | 3.563 | 2.822
| 13.416 | 4.799 | 13.416 | 3.266 | 1.3 | 3.266
| 6.597 | 3.993 | 6.597 | 8.036 | 6.947 | 8.036
| 7.798 | 3.811 | 7.798 | 3.87 | 3.033 | 3.87
| 14.253 | 13.109 | 14.253 | 2.179 | 2.023 | 2.179
| 7.471 | 3.811 | 7.471 | 3.87 | 4.355 | 3.87
| 10.77 | 3.471 | 10.77 | 3.676 | 3.861 | 3.676
| 4.201 | 0.842 | 4.201 | 2.417 | 1.828 | 2.417
| 5.14 | 5.615 | 5.14 | 2.911 | 2.795 | 2.911
| 3.599 | 9.241 | 3.599 | 1.813 | 1.598 | 1.813
| 5.229 | 9.412 | 5.229 | 1.209 | 1.976 | 1.209
| 18.299 | 3.993 | 18.299 | 1.351 | 2.822 | 1.351
| 3.986 | 3.471 | 3.986 | 4.117 | 2.268 | 4.117
| 7.863 | 7.738 | 7.863 | 3.626 | 1.667 | 3.626
| 17.394 | 2.381 | 17.394 | 3.87 | 1.514 | 3.87
| 7.701 | 8.929 | 7.701 | 4.72 | 4.86 | 4.72
| 9.768 | 22.407 | 9.768 | 3.764 | 2.428 | 3.764
| 3.579 | 2.381 | 3.579 | 3.935 | 1.909 | 3.935
| 3.427 | 9.008 | 3.427 | 4.018 | 4.174 | 4.018
| 3.879 | 14.532 | 3.879 | 3.266 | 3.334 | 3.266
| 2.299 | 4.209 | 2.299 | 3.343 | 2.451 | 3.343
| 9.852 | 4.799 | 9.852 | 2.783 | 2.087 | 2.783
| 1.887 | 5.488 | 1.887 | 3.082 | 2.775 | 3.082
| 2.763 | 14.335 | 2.763 | 2.783 | 1.096 | 2.783
| 7.394 | 3.471 | 7.394 | 3.87 | 3.248 | 3.87
| 10.078 | 2.976 | 10.078 | 1.892 | 2.268 | 1.892
| 8.855 | 1.882 | 8.855 | 2.492 | 8.03 | 2.492
| 2.498 | 4.209 | 2.498 | 3.386 | 2.397 | 3.386
| 3.685 | 23.943 | 3.685 | 5.33 | 2.342 | 5.33
| 4.613 | 6.787 | 4.613 | 2.923 | 1.644 | 2.923
| 4.739 | 8.523 | 4.739 | 4.618 | 2.692 | 4.618
| 3.071 | 23.943 | 3.071 | 3.676 | 1.37 | 3.676
| 12.879 | 19.38 | 12.879 | 1.644 | 3.45 | 1.644
| 9.626 | 2.976 | 9.626 | 1.209 | 2.167 | 1.209
| 24.387 | 15.176 | 24.387 | 3.764 | 2.087 | 3.764
| 6.726 | 3.993 | 6.726 | 4.23 | 4.147 | 4.23
| 12.617 | 15.176 | 12.617 | 3.152 | 2.699 | 3.152
| 8.29 | 5.647 | 8.29 | 4.082 | 3.033 | 4.082
| 10.417 | 10.137 | 10.417 | 2.662 | 2.585 | 2.662
| 4.731 | 4.762 | 4.731 | 4.09 | 2.268 | 4.09
| 10.702 | 3.571 | 10.702 | 3.163 | 3.015 | 3.163
| 9.125 | 3.993 | 9.125 | 4.273 | 2.822 | 4.273
| 16.651 | 3.765 | 16.651 | 5.22 | 1.179 | 5.22
| 3.563 | 11.31 | 3.563 | 1.813 | 1.733 | 1.813
| 2.242 | 2.976 | 2.242 | 3.513 | 1.733 | 3.513
| 2.661 | 3.621 | 2.661 | 1.455 | 2.26 | 1.455
| 3.256 | 3.811 | 3.256 | 8.383 | 1.411 | 8.383
| 3.256 | 2.662 | 3.256 | 1.455 | 3.563 | 1.455
| 13.048 | 16.247 | 13.048 | 2.627 | 3.924 | 2.627
| 15.835 | 4.333 | 15.835 | 3.419 | 1.37 | 3.419
| 9.816 | 4.209 | 9.816 | 3.419 | 5.2 | 3.419
| 12.115 | 9.69 | 12.115 | 3.386 | 2.636 | 3.386
| 4.633 | 7.761 | 4.633 | 2.417 | 3.677 | 2.417
| 2.369 | 3.765 | 2.369 | 2.822 | 1.909 | 2.822
| 4.633 | 6.575 | 4.633 | 1.968 | 5.398 | 1.968
| 3.411 | 18.211 | 3.411 | 2.911 | 3.294 | 2.911
| 2.315 | 5.357 | 2.315 | 5.324 | 2.167 | 5.324
| 2.184 | 11.372 | 2.184 | 4.196 | 2.952 | 4.196
| 2.307 | 14.048 | 2.307 | 4.474 | 2.451 | 4.474
| 3.159 | 10.548 | 3.159 | 2.492 | 3.952 | 2.492
| 4.283 | 3.471 | 4.283 | 3.87 | 3.311 | 3.87
| 3.817 | 3.471 | 3.817 | 3.082 | 2.636 | 3.082
| 3.532 | 8.929 | 3.532 | 4.273 | 2.519 | 4.273
| 6.237 | 3.571 | 6.237 | 3.266 | 4.474 | 3.266
| 10.056 | 3.205 | 10.056 | 3.082 | 1.918 | 3.082
| 5.747 | 8.008 | 5.747 | 3.163 | 1.562 | 3.163
| 11.117 | 7.458 | 11.117 | 4.196 | 1.838 | 4.196
| 8.507 | 7.168 | 8.507 | 3.152 | 1.55 | 3.152
| 33.827 | 4.533 | 33.827 | 2.564 | 1.598 | 2.564
| 18.41 | 7.168 | 18.41 | 1.709 | 1.828 | 1.709
| 11.268 | 8.523 | 11.268 | 1.709 | 3.952 | 1.709
| 5.445 | 7.986 | 5.445 | 4.72 | 1.476 | 4.72
| 3.296 | 11.184 | 3.296 | 1.968 | 6.442 | 1.968
| 2.682 | 1.684 | 2.682 | 2.417 | 2.023 | 2.417
| 3.532 | 2.662 | 3.532 | 3.87 | 1.838 | 3.87
| 3.448 | 3.471 | 3.448 | 3.626 | 3.311 | 3.626
| 3.469 | 23.45 | 3.469 | 1.709 | 2.397 | 1.709
| 3.469 | 10.241 | 3.469 | 2.662 | 2.167 | 2.662
| 4.876 | 7.143 | 4.876 | 4.196 | 3.384 | 4.196
| 2.763 | 9.105 | 2.763 | 3.764 | 1.3 | 3.764
| 2.453 | 19.787 | 2.453 | 3.87 | 2.325 | 3.87
| 6.896 | 4.533 | 6.896 | 4.474 | 3.99 | 4.474
| 5.835 | 4.167 | 5.835 | 2.564 | 3.763 | 2.564
| 6.907 | 9.907 | 6.907 | 1.622 | 2.775 | 1.622
| 12.03 | 10.137 | 12.03 | 2.417 | 2.397 | 2.417
| 9.887 | 12.613 | 9.887 | 2.662 | 1.356 | 2.662
| 2.709 | 5.982 | 2.709 | 5.049 | 1.948 | 5.049
| 9.647 | 6.548 | 9.647 | 2.783 | 6.374 | 2.783
| 3.273 | 14.881 | 3.273 | 3.082 | 3.573 | 3.082
| 3.251 | 16.247 | 3.251 | 3.343 | 4.461 | 3.343
| 4.981 | 21.887 | 4.981 | 2.756 | 1.828 | 2.756
| 3.448 | 7.829 | 3.448 | 4.789 | 1.733 | 4.789
| 6.907 | 12.613 | 6.907 | 5.512 | 1.397 | 5.512
| 4.677 | 2.525 | 4.677 | 2.911 | 1.13 | 2.911
| 1.625 | 4.167 | 1.625 | 3.935 | 2.209 | 3.935
| 5.322 | 3.571 | 5.322 | 4.366 | 1.163 | 4.366
| 8.736 | 1.882 | 8.736 | 2.179 | 2.132 | 2.179
| 6.342 | 8.291 | 6.342 | 3.163 | 1.598 | 3.163
| 3.427 | 2.976 | 3.427 | 3.419 | 3.728 | 3.419
| 3.831 | 4.209 | 3.831 | 4.117 | 3.384 | 4.117
| 6.284 | 3.571 | 6.284 | 2.756 | 1.411 | 2.756
| 7.556 | 3.035 | 7.556 | 2.756 | 1.562 | 2.756
| 6.821 | 3.621 | 6.821 | 3.343 | 1.733 | 3.343
| 9.939 | 7.458 | 9.939 | 3.082 | 2.26 | 3.082
| 10.078 | 6.327 | 10.078 | 5.22 | 1.476 | 5.22
| 19.19 | 3.765 | 19.19 | 4.72 | 1.13 | 4.72
| 5.154 | 12.655 | 5.154 | 2.822 | 1.562 | 2.822
| 5.377 | 4.292 | 5.377 | 3.022 | 1.096 | 3.022
| 3.469 | 3.205 | 3.469 | 3.87 | 1.13 | 3.87
| 37.028 | 3.811 | 37.028 | 5.248 | 4.29 | 5.248
| 5.445 | 6.327 | 5.445 | 2.662 | 2.023 | 2.662
| 4.613 | 4.333 | 4.613 | 3.082 | 4.161 | 3.082
| 2.167 | 12.257 | 2.167 | 2.179 | 4.786 | 2.179
| 2.167 | 4.799 | 2.167 | 6.043 | 3.728 | 6.043
| 1.916 | 1.684 | 1.916 | 1.911 | 3.822 | 1.911
| 3.614 | 2.662 | 3.614 | 3.626 | 1.096 | 3.626
| 2.709 | 2.525 | 2.709 | 5.128 | 3.311 | 5.128
| 2.763 | 2.381 | 2.763 | 3.606 | 4.495 | 3.606
| 1.625 | 16.539 | 1.625 | 3.082 | 4.952 | 3.082
| 2.57 | 13.703 | 2.57 | 2.756 | 3.155 | 2.756
| 2.763 | 2.662 | 2.763 | 2.162 | 4.594 | 2.162
| 2.709 | 3.621 | 2.709 | 1.114 | 1.397 | 1.114
| 3.251 | 4.649 | 3.251 | 4.474 | 1.096 | 4.474
| 3.532 | 4.292 | 3.532 | 4.72 | 2.527 | 4.72
| 4.144 | 11.184 | 4.144 | 3.022 | 2.167 | 3.022
| 4.073 | 10.189 | 4.073 | 1.911 | 1.733 | 1.911
| 6.189 | 2.454 | 6.189 | 1.731 | 1.656 | 1.731
| 5.418 | 5.39 | 5.418 |  | 1.562 | 3.125
| 5.747 | 20.525 | 5.747 |  | 2.428 | 3.125
| 16.541 | 10.119 | 16.541 |  | 3.817 | 2.6
| 10.843 | 5.357 | 10.843 |  | 1.948 | 2.713
| 7.269 | 14.881 | 7.269 |  | 2.6 | 4.385
| 5.747 | 21.095 | 5.747 |  | 3.563 | 2.087
| 6.237 | 6.575 | 6.237 |  | 2.209 | 1.226
| 6.591 | 7.168 | 6.591 |  | 4.161 | 4.046
| 8.411 | 4.908 | 8.411 |  | 3.345 | 0.775
| 6.702 | 16.677 | 6.702 |  | 2.365 | 1.598
| 10.52 | 13.703 | 10.52 |  | 3.573 | 5.272
| 3.089 | 6.575 | 3.089 |  | 4.106 | 7.354
| 3.793 | 5.357 | 3.793 |  | 6.557 | 1.733
| 5.695 | 4.209 | 5.695 |  | 2.585 | 1.733
| 12.462 | 6.548 | 12.462 |  | 5.171 | 2.087
| 3.089 | 5.893 | 3.089 |  | 2.775 | 1.55
| 2.453 | 6.787 | 2.453 |  | 1.562 | 1.226
| 3.089 | 16.836 | 3.089 |  | 2.087 | 1.226
| 1.713 | 6.327 | 1.713 |  | 2.397 | 3.952
| 3.773 | 10.119 | 3.773 |  | 3.311 | 5.929
| 2.992 | 8.585 | 2.992 |  | 1.476 | 4.902
| 3.635 | 6.411 | 3.635 |  | 2.087 | 1.976
| 5.445 | 8.46 | 5.445 |  | 3.99 | 1.55
| 14.237 | 17.385 | 14.237 |  | 2.775 | 1.938
| 5.14 | 7.529 | 5.14 |  | 2.692 | 2.6
| 1.381 | 5.647 | 1.381 |  | 1.598 | 2.358
| 3.614 | 10.137 | 3.614 |  | 2.822 | 3.311
| 8.609 | 2.976 | 8.609 |  | 2.209 | 3.311
| 21.571 | 4.292 | 21.571 |  | 2.861 | 1.397
| 3.469 | 6.942 | 3.469 |  | 3.861 | 1.598
| 3.831 | 3.811 | 3.831 |  | 3.62 | 1.397
| 9.887 | 6.438 | 9.887 |  | 1.909 | 0.867
| 6.13 | 3.765 | 6.13 |  | 1.598 | 4.333
| 4.232 | 6.327 | 4.232 |  | 1.733 | 1.938
| 4.468 | 4.649 | 4.468 |  | 1.948 | 1.733
| 2.918 | 10.531 | 2.918 |  | 2.342 | 2.451
| 4.613 | 10.731 | 4.613 |  | 3.033 | 1.938
| 4.144 | 6.942 | 4.144 |  | 2.822 | 2.451
| 3.273 | 8.849 | 3.273 |  | 2.692 | 4.419
| 4.995 | 22.312 | 4.995 |  | 1.3 | 3.9
| 3.773 | 19.634 | 3.773 |  | 2.451 | 1.787
| 2.299 | 20.628 | 2.299 |  | 1.226 | 4.183
| 1.713 | 13.095 | 1.713 |  | 1.241 | 3.434
| 6.789 | 10.976 | 6.789 |  | 0.969 | 2.881
| 26.122 | 27.206 | 26.122 |  | 0.969 | 3.294
| 60.151 | 13.742 | 60.151 |  | 2.087 | 3.924
| 8.226 | 19.724 | 8.226 |  | 2.861 | 1.3
| 5.211 | 2.146 | 5.211 |  | 2.209 | 4.174
| 3.532 | 4.209 | 3.532 |  | 1.909 | 4.046
| 2.918 | 4.799 | 2.918 |  | 2.365 | 1.13
| 2.763 | 4.908 | 2.763 |  | 2.365 | 1.163
| 3.944 | 10.531 | 3.944 |  | 2.26 | 2.268
| 3.614 | 28.794 | 3.614 |  | 3.467 | 1.226
| 2.063 | 7.829 | 2.063 |  | 2.952 | 1.163
| 1.954 | 7.829 | 1.954 |  | 3.033 | 1.3
| 2.063 | 3.765 | 2.063 |  | 2.952 | 2.527
| 18.072 | 22.12 | 18.072 |  | 0.867 | 2.365
| 7.748 | 21.56 | 7.748 |  | 2.06 | 3.008
| 4.232 | 9.598 | 4.232 |  | 3.294 | 3.196
| 3.065 | 6.327 | 3.065 |  | 3.131 | 2.861
| 4.144 | 2.976 | 4.144 |  | 3.743 | 0.822
| 3.532 | 5.357 | 3.532 |  | 4.594 | 1.13
| 7.898 | 14.298 | 7.898 |  | 3.125 | 3.743
| 6.778 | 10.598 | 6.778 |  | 1.226 | 1.476
| 12.284 | 12.038 | 12.284 |  | 3.62 | 1.411
| 1.713 | 7.761 | 1.713 |  | 1.755 | 0.699
| 3.159 | 20.842 | 3.159 |  | 1.476 | 0.988
| 1.916 | 8.948 | 1.916 |  | 2.397 | 1.476
| 5.485 | 2.976 | 5.485 |  | 3.817 | 1.241
| 8.145 | 2.454 | 8.145 |  | 3.008 | 2.881
| 4.468 | 25.843 | 4.468 |  | 3.563 | 1.828
| 6.853 | 4.167 | 6.853 |  | 8.763 | 0.822
| 7.359 | 3.035 | 7.359 |  | 1.241 | 2.585
| 5.485 | 4.799 | 5.485 |  | 3.677 | 3.924
| 3.773 | 1.19 | 3.773 |  | 3.563 | 0.775
| 1.916 | 3.035 | 1.916 |  | 4.046 | 0.867
| 4.334 | 9.524 | 4.334 |  | 3.728 | 1.13
| 3.089 | 11.31 | 3.089 |  | 4.427 | 1.37
| 3.251 | 11.905 | 3.251 |  | 4.372 | 0.969
| 2.063 | 4.533 | 2.063 |  | 3.027 | 0.699
| 3.089 | 4.908 | 3.089 |  | 1.976 | 0.867
| 1.916 | 8.46 | 1.916 |  | 2.741 | 1.163
| 1.916 | 2.525 | 1.916 |  | 3.125 | 1.356
| 2.063 | 2.976 | 2.063 |  | 1.37 | 3.155
| 4.073 | 2.146 | 4.073 |  | 2.952 | 1.241
| 3.614 | 2.662 | 3.614 |  | 3.494 | 2.26
| 8 | 3.811 | 8 |  | 3.817 | 3.563
| 7.369 | 2.976 | 7.369 |  | 2.6 | 1.3
| 6.778 | 3.993 | 6.778 |  | 1.787 | 6.947
| 11.157 | 3.993 | 11.157 |  | 1.163 | 3.033
| 9.768 | 7.623 | 9.768 |  | 1.667 | 2.023
| 7.033 | 5.357 | 7.033 |  | 2.519 | 4.355
| 6.189 | 4.533 | 6.189 |  | 2.952 | 3.861
| 12.337 | 3.471 | 12.337 |  | 4.536 | 1.828
| 17.287 | 5.488 | 17.287 |  | 5.471 | 2.795
| 9.266 | 12.053 | 9.266 |  | 3.033 | 1.598
| 6.513 | 8.291 | 6.513 |  | 2.907 | 1.976
| 7.701 | 6.214 | 7.701 |  | 3.9 | 2.822
| 13.404 | 13.6 | 13.404 |  | 1.562 | 2.268
| 8.609 | 3.205 | 8.609 |  | 1.562 | 1.667
| 7.359 | 12.386 | 7.359 |  | 2.268 | 1.514
| 11.137 | 4.209 | 11.137 |  | 3.208 | 4.86
| 6.376 | 1.882 | 6.376 |  | 2.636 | 2.428
| 5.747 | 15.579 | 5.747 |  | 3.208 | 1.909
| 4.846 | 6.214 | 4.846 |  | 2.087 | 4.174
| 4.334 | 6.411 | 4.334 |  | 3.345 | 3.334
| 4.368 | 7.986 | 4.368 |  | 3.9 | 2.451
| 2.57 | 3.471 | 2.57 |  | 4.106 | 2.087
| 3.089 | 3.471 | 3.089 |  | 2.958 | 2.775
| 3.273 | 4.649 | 3.273 |  | 3.131 | 1.096
| 4.073 | 7.738 | 4.073 |  | 1.995 | 3.248
| 2.167 | 3.035 | 2.167 |  | 0.581 | 2.268
| 2.918 | 4.292 | 2.918 |  | 0.969 | 8.03
| 1.212 | 4.292 | 1.212 |  | 1.356 | 2.397
| 3.448 | 7.143 | 3.448 |  | 0.775 | 2.342
| 4.377 | 20 | 4.377 |  | 1.044 | 1.644
| 25.188 | 6.214 | 25.188 |  | 3.467 | 2.692
| 15.633 | 9.542 | 15.633 |  | 2.952 | 1.37
| 18.903 | 4.292 | 18.903 |  | 2.167 | 3.45
| 7.314 | 3.205 | 7.314 |  | 2.342 | 2.167
| 3.351 | 3.205 | 3.351 |  | 3.008 | 2.087
| 4.184 | 3.765 | 4.184 |  | 0.822 | 4.147
| 7.201 | 4.292 | 7.201 |  | 1.562 | 2.699
| 10.919 | 3.471 | 10.919 |  | 2.952 | 3.033
| 5.298 | 24.412 | 5.298 |  | 1.995 | 2.585
| 3.351 | 2.146 | 3.351 |  | 1.562 | 2.268
| 1.724 | 4.908 | 1.724 |  | 3.064 | 3.015
| 2.873 | 2.381 | 2.873 |  | 2.881 | 2.822
| 7.471 | 11.072 | 7.471 |  | 2.636 | 1.179
| 0.813 | 5.982 | 0.813 |  | 2.209 | 1.733
| 5.421 | 4.209 | 5.421 |  | 3.702 | 1.733
| 13.267 | 3.765 | 13.267 |  | 1.787 | 2.26
| 9.284 | 10.731 | 9.284 |  | 1.13 | 1.411
| 19.181 | 5.862 | 19.181 |  | 2.096 | 3.563
| 4.91 | 7.192 | 4.91 |  | 3.641 | 3.924
| 10.36 | 10.78 | 10.36 |  | 6.947 | 1.37
| 3.095 | 4.533 | 3.095 |  | 2.964 | 5.2
| 5.689 | 5.39 | 5.689 |  | 2.527 | 2.636
| 9.753 | 10.731 | 9.753 |  | 2.397 | 3.677
| 17.75 | 9.066 | 17.75 |  | 2.699 | 1.909
| 9.82 | 22.807 | 9.82 |  | 3.008 | 5.398
| 2.93 | 48.1 | 2.93 |  | 0.822 | 3.294
| 3.095 | 26.15 | 3.095 |  | 3.131 | 2.167
| 3.496 | 1.882 | 3.496 |  | 1.562 | 2.952
| 2.873 | 14.483 | 2.873 |  | 2.167 | 2.451
| 2.873 | 6.575 | 2.873 |  | 1.476 | 3.952
| 3.351 | 1.19 | 3.351 |  | 1.562 | 3.311
| 4.739 | 2.381 | 4.739 |  | 3.008 | 2.636
| 24.164 | 16.082 | 24.164 |  | 1.476 | 2.519
| 9.633 | 4.167 | 9.633 |  | 2.451 | 4.474
| 4.633 | 4.333 | 4.633 |  | 2.451 | 1.918
| 4.597 | 6.128 | 4.597 |  | 4.474 | 1.562
| 5.298 | 2.976 | 5.298 |  | 1.744 | 1.838
| 3.095 | 6.787 | 3.095 |  | 1.562 | 1.55
| 4.144 | 13.055 | 4.144 |  | 1.938 | 1.598
| 8.543 | 18.605 | 8.543 |  | 2.585 | 1.828
| 6.702 | 19.307 | 6.702 |  | 1.995 | 3.952
| 5.689 | 5.324 | 5.689 |  | 3.563 | 1.476
| 8.288 | 79.334 | 8.288 |  | 4.25 | 6.442
| 4.144 | 10.548 | 4.144 |  | 3.924 | 2.023
| 3.351 | 6.214 | 3.351 |  | 3.573 | 1.838
| 12.604 | 3.765 | 12.604 |  | 4.561 | 3.311
| 5.204 | 5.12 | 5.204 |  | 4.29 | 2.397
| 14.953 | 3.471 | 14.953 |  | 1.163 | 2.167
| 6.216 | 4.799 | 6.216 |  | 2.342 | 3.384
| 3.635 | 6.411 | 3.635 |  | 3.384 | 1.3
| 4.633 | 3.571 | 4.633 |  | 2.167 | 2.325
| 14.685 | 12.557 | 14.685 |  | 5.031 | 3.99
| 5.747 | 3.367 | 5.747 |  | 2.775 | 3.763
| 20.212 | 7.458 | 20.212 |  | 2.087 | 2.775
| 20.212 | 14.532 | 20.212 |  | 1.656 | 2.397
| 8.977 | 13.947 | 8.977 |  | 3.919 | 1.356
| 7.731 | 11.905 | 7.731 |  | 4.143 | 1.948
| 11.847 | 14.881 | 11.847 |  | 5.83 | 6.374
| 3.095 | 34.266 | 3.095 |  | 4.303 | 3.573
| 2.873 | 16.016 | 2.873 |  | 3.384 | 4.461
| 5.172 | 7.192 | 5.172 |  | 2.822 | 1.828
| 4.739 | 6.942 | 4.739 |  | 3.573 | 1.733
| 2.299 | 48.012 | 2.299 |  | 3.294 | 1.397
| 4.597 | 11.905 | 4.597 |  | 3.008 | 1.13
| 6.425 | 5.862 | 6.425 |  | 3.155 | 2.209
| 12.123 | 8.008 | 12.123 |  | 1.838 | 1.163
| 5.421 | 6.438 | 5.421 |  | 2.952 | 2.132
| 11.791 | 7.738 | 11.791 |  | 1.995 | 1.598
| 9.086 | 13.495 | 9.086 |  | 2.775 | 3.728
| 6.216 | 21.642 | 6.216 |  | 2.268 | 3.384
| 6.552 | 5.893 | 6.552 |  | 4.786 | 1.411
| 4.739 | 7.576 | 4.739 |  | 3.728 | 1.562
| 2.369 | 25.028 | 2.369 |  | 1.755 | 1.733
| 4.184 | 19.048 | 4.184 |  | 3.033 | 2.26
| 4.064 | 3.811 | 4.064 |  | 2.907 | 1.476
| 2.873 | 1.684 | 2.873 |  | 4.303 | 1.13
| 18.263 | 2.662 | 18.263 |  | 1.909 | 1.562
| 4.739 | 4.292 | 4.739 |  | 1.787 | 1.096
| 11.32 | 3.035 | 11.32 |  | 2.342 | 1.13
| 3.68 | 1.331 | 3.68 |  | 2.333 | 4.29
| 13.267 | 3.471 | 13.267 |  | 2.881 | 2.023
| 4.144 | 2.454 | 4.144 |  | 2.167 | 4.161
| 4.144 | 4.292 | 4.144 |  | 2.964 | 4.786
| 12.191 | 9.317 | 12.191 |  | 1.787 | 3.728
| 23.903 | 10.395 | 23.903 |  | 4.419 | 3.822
| 30.867 | 13.742 | 30.867 |  | 1.948 | 1.096
| 17.544 | 7.738 | 17.544 |  | 2.699 | 3.311
| 4.184 | 9.412 | 4.184 |  | 1.598 | 4.495
| 24.123 | 9.69 | 24.123 |  | 4.786 | 4.952
| 28.739 | 7.168 | 28.739 |  | 2.952 | 3.155
| 23.016 | 3.765 | 23.016 |  | 2.822 | 4.594
| 6.991 | 7.529 | 6.991 |  | 2.822 | 1.397
| 6.726 | 9.086 | 6.726 |  | 2.775 | 1.096
| 3.855 | 5.893 | 3.855 |  | 3.743 | 2.527
| 3.635 | 8.269 | 3.635 |  | 3.494 | 2.167
| 4.064 | 8.46 | 4.064 |  | 1.044 | 1.733
| 14.413 | 9.086 | 14.413 |  | 3.131 | 1.656
| 12.721 | 5.952 | 12.721 |  | 2.881 | 1.562
| 34.909 | 9.008 | 34.909 |  | 2.14 | 2.428
| 24.597 | 11.325 | 24.597 |  | 4.941 | 3.817
| 4.064 | 16.17 | 4.064 |  | 3.208 | 1.948
| 8.228 | 7.941 | 8.228 |  | 3.817 | 2.6
| 25.988 | 9.616 | 25.988 |  | 1.476 | 3.563
| 4.876 | 6.734 | 4.876 |  | 3.995 | 2.209
| 6.502 | 1.786 | 6.502 |  | 3.008 | 4.161
| 4.368 | 4.167 | 4.368 |  | 4.046 | 3.345
| 5.452 | 4.649 | 5.452 |  | 2.952 | 2.365
| 8.62 | 3.765 | 8.62 |  | 3.743 | 3.573
| 5.775 | 6.575 | 5.775 |  | 3.317 | 4.106
| 2.369 | 4.799 | 2.369 |  | 1.828 | 6.557
| 3.68 | 3.621 | 3.68 |  | 1.838 | 2.585
| 2.072 | 4.762 | 2.072 |  | 3.995 | 5.171
| 2.57 | 4.167 | 2.57 |  | 3.656 | 2.775
| 2.072 | 4.649 | 2.072 |  | 2.087 | 1.562
| 4.064 | 4.799 | 4.064 |  | 2.699 | 2.087
| 3.095 | 4.209 | 3.095 |  | 2.342 | 2.397
| 2.072 | 5.488 | 2.072 |  | 3.807 | 3.311
| 2.072 | 6.07 | 2.072 |  | 4.106 | 1.476
| 2.438 | 3.205 | 2.438 |  | 4.074 | 2.087
| 4.144 | 8.333 | 4.144 |  | 1.644 | 3.99
| 23.792 | 2.662 | 23.792 |  | 4.606 | 2.775
| 7.731 | 1.882 | 7.731 |  | 4.088 | 2.692
| 14.378 | 2.454 | 14.378 |  | 4.719 | 1.598
| 14.378 | 3.765 | 14.378 |  | 2.952 | 2.822
| 6.92 | 4.167 | 6.92 |  | 2.881 | 2.209
| 23.757 | 25.706 | 23.757 |  | 3.817 | 2.861
| 7.559 | 3.471 | 7.559 |  | 2.428 | 3.861
| 15.527 | 3.035 | 15.527 |  | 2.72 | 3.62
| 4.488 | 17.758 | 4.488 |  | 3.728 | 1.909
| 20.073 | 5.862 | 20.073 |  | 4.232 | 1.598
| 13.416 | 5.086 | 13.416 |  | 2.952 | 1.733
| 8.772 | 25.761 | 8.772 |  | 2.741 | 1.948
| 6.92 | 11.372 | 6.92 |  | 1.163 | 2.342
| 4.144 | 11.231 | 4.144 |  | 2.365 | 3.033
| 2.072 | 3.035 | 2.072 |  | 4.719 | 2.822
| 5.689 | 2.454 | 5.689 |  | 3.728 | 2.692
| 4.488 | 3.035 | 4.488 |  | 2.699 | 1.3
| 4.064 | 4.799 | 4.064 |  | 2.6 | 2.451
| 18.973 | 5.952 | 18.973 |  | 2.268 | 1.226
| 20.887 | 5.647 | 20.887 |  | 3.677 | 1.241
| 10.36 | 7.941 | 10.36 |  | 3.861 | 0.969
| 17.953 | 5.952 | 17.953 |  | 3.488 | 0.969
| 5.421 | 6.07 | 5.421 |  | 4.461 | 2.087
| 6.92 | 7.529 | 6.92 |  | 2.822 | 2.861
| 5.747 | 4.209 | 5.747 |  | 4.355 | 2.209
| 4.633 | 3.993 | 4.633 |  | 4.232 | 1.909
| 3.351 | 4.533 | 3.351 |  | 2.087 | 2.365
| 26.82 | 5.357 | 26.82 |  | 2.964 | 2.365
| 4.91 | 16.709 | 4.91 |  | 2.519 | 2.26
| 17.057 | 5.952 | 17.057 |  | 3.573 | 3.467
| 12.123 | 7.168 | 12.123 |  | 2.365 | 2.952
| 27.59 | 1.19 | 27.59 |  | 3.208 | 3.033
| 8.485 | 6.575 | 8.485 |  | 3.557 | 2.952
| 9.564 | 8.585 | 9.564 |  | 3.467 | 0.867
| 7.201 | 7.458 | 7.201 |  | 2.342 | 2.06
| 6.726 | 4.533 | 6.726 |  | 5.149 | 3.294
| 6.944 | 14.048 | 6.944 |  | 4.232 | 3.131
| 15.334 | 6.411 | 15.334 |  | 2.822 | 3.743
| 7.108 | 22.627 | 7.108 |  | 3.563 | 4.594
| 8.62 | 7.143 | 8.62 |  | 3.881 | 3.125
| 6.109 | 31.593 | 6.109 |  | 2.861 | 1.226
| 6.944 | 4.762 | 6.944 |  | 2.72 | 3.62
| 3.855 | 4.333 | 3.855 |  | 2.585 | 1.755
| 4.144 | 4.799 | 4.144 |  | 5.65 | 1.476
| 4.064 | 4.649 | 4.064 |  | 1.755 | 2.397
| 3.095 | 7.192 | 3.095 |  | 1.918 | 3.817
| 1.817 | 5.488 | 1.817 |  | 1.755 | 3.008
| 1.724 | 3.993 | 1.724 |  | 4.906 | 3.563
| 1.724 | 5.357 | 1.724 |  | 3.677 | 8.763
| 1.724 | 1.331 | 1.724 |  | 2.451 | 1.241
| 25.7 | 4.333 | 25.7 |  | 5.58 | 3.677
| 6.347 | 1.786 | 6.347 |  | 3.196 | 3.563
| 20.887 | 2.662 | 20.887 |  | 4.536 | 4.046
| 17.144 | 4.292 | 17.144 |  | 4.766 | 3.728
| 10.797 | 4.209 | 10.797 |  | 3.995 | 4.427
| 7.984 | 4.209 | 7.984 |  | 2.192 | 4.372
| 4.023 | 3.205 | 4.023 |  | 6.276 | 3.027
| 8.543 | 17.995 | 8.543 |  | 5.457 | 1.976
| 5.204 | 7.761 | 5.204 |  | 5.405 | 2.741
| 5.14 | 7.458 | 5.14 |  | 2.881 | 3.125
| 7.359 | 32.384 | 7.359 |  | 3.008 | 1.37
| 10.934 | 1.684 | 10.934 |  | 3.494 | 2.952
| 3.351 | 0.595 | 3.351 |  | 5.703 | 3.494
| 3.855 | 4.292 | 3.855 |  | 4.232 | 3.817
| 4.377 | 3.471 | 4.377 |  | 4.561 | 2.6
| 6.92 | 3.035 | 6.92 |  | 4.427 | 1.787
| 4.023 | 30.491 | 4.023 |  | 4.683 | 1.163
| 4.184 | 21.569 | 4.184 |  | 5.12 | 1.667
| 5.298 | 21.569 | 5.298 |  | 3.822 | 2.519
| 5.917 | 14.917 | 5.917 |  | 2.167 | 2.952
| 4.597 | 6.942 | 4.597 |  | 3.208 | 4.536
| 6.92 | 5.862 | 6.92 |  | 6.947 | 5.471
| 3.855 | 5.324 | 3.855 |  | 2.096 | 3.033
| 14.413 | 5.324 | 14.413 |  | 2.209 | 2.907
| 13.117 | 6.214 | 13.117 |  | 6.925 | 3.9
| 10.36 | 7.623 | 10.36 |  | 4.845 | 1.562
| 2.873 | 4.533 | 2.873 |  | 2.451 | 1.562
| 6.321 | 7.761 | 6.321 |  | 1.948 | 2.268
| 21.845 | 6.655 | 21.845 |  | 1.55 | 3.208
| 13.23 | 14.928 | 13.23 |  | 3.743 | 2.636
| 5.452 | 4.799 | 5.452 |  | 1.733 | 3.208
| 4.633 | 10.976 | 4.633 |  | 2.14 | 2.087
| 8.543 | 10.731 | 8.543 |  | 4.845 | 3.345
| 6.726 | 7.623 | 6.726 |  | 2.699 | 3.9
| 4.144 | 6.327 | 4.144 |  | 2.699 | 4.106
| 6.109 | 10.976 | 6.109 |  | 1.733 | 2.958
| 20.073 | 8.929 | 20.073 |  | 1.656 | 3.131
| 7.493 | 11.74 | 7.493 |  | 2.636 | 1.995
| 7.816 | 9.086 | 7.816 |  | 5.457 | 0.581
| 5.322 | 8.46 | 5.322 |  | 3.064 | 0.969
| 11.847 | 27.951 | 11.847 |  | 1.787 | 1.356
| 10.36 | 10.943 | 10.36 |  | 3.196 | 0.775
| 9.769 | 6.548 | 9.769 |  | 1.667 | 1.044
| 7.667 | 6.787 | 7.667 |  | 1.733 | 3.467
| 20.31 | 5.952 | 20.31 |  | 1.562 | 2.952
| 6.189 | 8.849 | 6.189 |  | 1.598 | 2.167
| 4.144 | 9.008 | 4.144 |  | 1.226 | 2.342
| 6.216 | 22.032 | 6.216 |  | 1.755 | 3.008
| 5.861 | 13.068 | 5.861 |  | 1.909 | 0.822
| 4.023 | 9.542 | 4.023 |  | 2.358 | 1.562
| 5.747 | 7.241 | 5.747 |  | 2.14 | 2.952
| 2.369 | 5.357 | 2.369 |  | 3.995 | 1.995
| 5.204 | 4.762 | 5.204 |  | 2.933 | 1.562
| 17.506 | 5.357 | 17.506 |  | 3.995 | 3.064
| 7.471 | 6.655 | 7.471 |  | 2.6 | 2.881
| 15.041 | 8.585 | 15.041 |  | 3.861 | 2.636
| 4.944 | 3.205 | 4.944 |  | 4.52 | 2.209
| 3.351 | 8.948 | 3.351 |  | 4.902 | 3.702
| 11.039 | 5.39 | 11.039 |  | 3.763 | 1.787
| 4.144 | 10.927 | 4.144 |  | 2.775 | 1.13
| 6.321 | 6.575 | 6.321 |  | 4.303 | 2.096
| 10.232 | 22.791 | 10.232 |  | 4.29 | 3.641
| 23.166 | 17.587 | 23.166 |  | 3.861 | 6.947
| 10.36 | 9.066 | 10.36 |  | 3.311 | 2.964
| 4.184 | 11.725 | 4.184 |  | 3.763 | 2.527
| 5.298 | 12.053 | 5.298 |  | 3.131 | 2.397
| 22.596 | 4.762 | 22.596 |  | 5.699 | 2.699
| 8.62 | 5.647 | 8.62 |  | 4.088 | 3.008
| 7.667 | 6.655 | 7.667 |  | 3.064 | 0.822
| 20.318 | 12.557 | 20.318 |  | 4.794 | 3.131
| 12.721 | 7.761 | 12.721 |  | 7.722 | 1.562
| 3.855 | 8.667 | 3.855 |  | 4.355 | 2.167
| 4.184 | 6.07 | 4.184 |  | 3.822 | 1.476
| 4.377 | 5.12 | 4.377 |  | 4.52 | 1.562
| 7.269 | 15.262 | 7.269 |  | 2.607 | 3.008
| 28.826 | 4.533 | 28.826 |  | 1.787 | 1.476
| 3.351 | 3.811 | 3.351 |  | 3.976 | 2.451
| 3.095 | 13.149 | 3.095 |  | 2.585 | 2.451
| 23.116 | 13.703 | 23.116 |  | 1.948 | 4.474
| 2.873 | 27.83 | 2.873 |  | 1.948 | 1.744
| 4.739 | 28.528 | 4.739 |  | 3.494 | 1.562
| 9.887 | 6.967 | 9.887 |  | 1.55 | 1.938
| 7.359 | 6.438 | 7.359 |  | 2.132 | 2.585
| 5.14 | 12.386 | 5.14 |  | 2.087 | 1.995
| 7.71 | 45.799 | 7.71 |  | 2.325 | 3.563
| 8.543 | 20.842 | 8.543 |  | 5.272 | 4.25
| 4.023 | 5.488 | 4.023 |  | 1.909 | 3.924
| 3.251 | 5.488 | 3.251 |  | 3.196 | 3.573
| 4.597 | 5.086 | 4.597 |  | 0.867 | 4.561
| 6.502 | 7.941 | 6.502 |  | 4.333 | 4.29
| 1.724 | 6.327 | 1.724 |  | 3.924 | 1.163
| 9.425 | 4.167 | 9.425 |  | 2.333 | 2.342
| 4.944 | 4.292 | 4.944 |  | 2.132 | 3.384
| 17.478 | 9.298 | 17.478 |  | 2.72 | 2.167
| 5.747 | 4.533 | 5.747 |  | 1.411 | 5.031
| 4.064 | 10.189 | 4.064 |  | 3.107 | 2.775
| 2.299 | 26.251 | 2.299 |  | 3.807 | 2.087
| 6 | 12.053 | 6 |  | 1.3 | 1.656
| 12.123 | 7.738 | 12.123 |  | 2.087 | 3.919
| 2.873 | 12.739 | 2.873 |  | 1.656 | 4.143
| 4.184 | 3.811 | 4.184 |  | 1.598 | 5.83
| 8.288 | 3.205 | 8.288 |  | 2.451 | 4.303
| 9.769 | 3.035 | 9.769 |  | 1.755 | 3.384
| 8.543 | 8.096 | 8.543 |  | 3.384 | 2.822
| 21.201 | 4.209 | 21.201 |  | 2.358 | 3.573
| 25.344 | 4.209 | 25.344 |  | 3.536 | 3.294
| 8.753 | 9.066 | 8.753 |  | 1.562 | 3.008
| 6.552 | 6.655 | 6.552 |  | 2.713 | 3.155
| 12.85 | 3.471 | 12.85 |  | 2.775 | 1.838
| 13.329 | 0.595 | 13.329 |  | 2.6 | 2.952
| 3.855 | 1.331 | 3.855 |  | 3.952 | 1.995
| 3.351 | 3.993 | 3.351 |  | 0.988 | 2.775
| 3.351 | 10.943 | 3.351 |  | 3.196 | 2.268
| 2.369 | 3.571 | 2.369 |  | 3.101 | 4.786
| 6.109 | 5.615 | 6.109 |  | 3.027 | 3.728
| 9.266 | 14.881 | 9.266 |  | 3.728 | 1.755
| 10.232 | 4.209 | 10.232 |  | 3.196 | 3.033
| 8.127 | 2.454 | 8.127 |  | 2.325 | 2.907
| 7.108 | 4.209 | 7.108 |  | 2.881 | 4.303
| 6.321 | 22.65 | 6.321 |  | 2.861 | 1.909
| 4.739 | 4.292 | 4.739 |  | 3.208 | 1.787
| 4.633 | 5.208 | 4.633 |  | 3.225 | 2.342
| 7.471 | 2.806 | 7.471 |  | 2.358 | 2.333
| 8.288 | 4.96 | 8.288 |  | 4.29 | 2.881
| 8.288 | 3.642 | 8.288 |  | 1.411 | 2.167
| 8.639 | 2.322 | 8.639 |  | 2.549 | 2.964
| 4.283 | 3.968 | 4.283 |  | 1.733 | 1.787
| 2.789 | 2.862 | 2.789 |  | 1.241 | 4.419
| 5.211 | 1.012 | 5.211 |  | 1.787 | 1.948
| 3.296 | 1.55 | 3.296 |  | 5.83 | 2.699
| 2.789 | 1.984 | 2.789 |  | 2.636 | 1.598
| 3.159 | 2.218 | 3.159 |  | 2.952 | 4.786
| 2.789 | 2.389 | 2.789 |  | 2.881 | 2.952
| 3.089 | 1.403 | 3.089 |  | 3.952 | 2.822
| 2.063 | 5.208 | 2.063 |  | 1.755 | 2.822
| 8.118 | 2.806 | 8.118 |  | 2.822 | 2.775
| 6.778 | 4.96 | 6.778 |  | 5.374 | 3.743
| 1.954 | 3.642 | 1.954 |  | 2.822 | 3.494
| 2.423 | 2.322 | 2.423 |  | 2.636 | 1.044
| 2.453 | 3.968 | 2.453 |  | 5.699 | 3.131
| 3.614 | 2.862 | 3.614 |  | 1.828 | 2.881
| 3.089 | 1.012 | 3.089 |  | 2.087 | 2.14
| 2.063 | 1.55 | 2.063 |  | 3.677 | 4.941
| 3.159 | 1.984 | 3.159 |  | 7.295 | 3.208
| 4.283 | 2.218 | 4.283 |  | 1.411 | 3.817
| 3.089 | 2.389 | 3.089 |  | 2.023 | 1.476
| 1.954 | 1.403 | 1.954 |  | 3.155 | 3.995
| 3.427 | 5.208 | 3.427 |  | 1.476 | 3.008
| 7.319 | 2.806 | 7.319 |  | 3.3 | 4.046
| 4.144 | 4.96 | 4.144 |  | 3.919 | 2.952
| 5.984 | 3.642 | 5.984 |  | 3.196 | 3.743
| 6.058 | 2.322 | 6.058 |  | 3.573 | 3.317
| 2.453 | 3.968 | 2.453 |  | 4.106 | 1.828
| 4.144 | 2.862 | 4.144 |  | 1.044 | 1.838
| 5.418 | 1.012 | 5.418 |  | 3.494 | 3.995
| 2.453 | 1.55 | 2.453 |  | 3.924 | 3.656
| 2.453 | 1.984 | 2.453 |  | 0.799 | 2.087
| 3.089 | 2.218 | 3.089 |  | 2.699 | 2.699
| 3.251 | 2.389 | 3.251 |  | 2.822 | 2.342
| 4.468 | 1.403 | 4.468 |  | 1.397 | 3.807
| 3.944 | 5.208 | 3.944 |  | 3.3 | 4.106
| 5.578 | 2.806 | 5.578 |  | 3.125 | 4.074
| 3.85 | 4.96 | 3.85 |  | 3.311 | 1.644
| 3.469 | 3.642 | 3.469 |  | 2.519 | 4.606
| 5.578 | 2.322 | 5.578 |  | 4.046 | 4.088
| 5.322 | 3.968 | 5.322 |  | 2.451 | 4.719
| 2.453 | 2.862 | 2.453 |  | 3.317 | 2.952
| 2.918 | 1.012 | 2.918 |  | 4.372 | 2.881
| 3.089 | 1.55 | 3.089 |  | 1.241 | 3.817
| 1.713 | 1.984 | 1.713 |  | 1.13 | 2.428
| 4.144 | 2.218 | 4.144 |  | 1.733 | 2.72
| 2.992 | 2.389 | 2.992 |  | 1.948 | 3.728
| 2.763 | 1.403 | 2.763 |  | 3.317 | 4.232
| 3.159 | 5.208 | 3.159 |  | 3.384 | 2.952
| 6.058 | 2.806 | 6.058 |  | 3.311 | 2.741
| 4.876 | 4.96 | 4.876 |  | 3.9 | 1.163
| 4.629 | 3.642 | 4.629 |  | 5.762 | 2.365
| 2.453 | 2.322 | 2.453 |  | 2.549 | 4.719
| 3.635 | 3.968 | 3.635 |  | 3.131 | 3.728
| 2.992 | 2.862 | 2.992 |  | 4.902 | 2.699
| 4.981 | 1.012 | 4.981 |  | 4.719 | 2.6
| 3.944 | 1.55 | 3.944 |  | 4.111 | 2.268
| 8.745 | 1.984 | 8.745 |  | 3.384 | 3.677
| 3.273 | 2.218 | 3.273 |  | 5.457 | 3.861
| 5.984 | 2.389 | 5.984 |  | 2.699 | 3.488
| 7.748 | 1.403 | 7.748 |  | 3.995 | 4.461
| 3.469 | 5.208 | 3.469 |  |  | 2.822
| 2.992 | 2.806 | 2.992 |  |  | 4.355
| 3.427 | 4.96 | 3.427 |  |  | 4.232
| 4.8 | 3.642 | 4.8 |  |  | 2.087
| 4.126 | 2.322 | 4.126 |  |  | 2.964
| 2.453 | 3.968 | 2.453 |  |  | 2.519
| 2.789 | 2.862 | 2.789 |  |  | 3.573
| 3.793 | 1.012 | 3.793 |  |  | 2.365
| 3.944 | 1.55 | 3.944 |  |  | 3.208
| 10.569 | 1.984 | 10.569 |  |  | 3.557
| 4.484 | 2.218 | 4.484 |  |  | 3.467
| 4.661 | 2.389 | 4.661 |  |  | 2.342
| 2.709 | 1.403 | 2.709 |  |  | 5.149
| 21.921 | 5.208 | 21.921 |  |  | 4.232
| 5.377 | 2.806 | 5.377 |  |  | 2.822
| 2.763 | 4.96 | 2.763 |  |  | 3.563
| 2.234 | 3.642 | 2.234 |  |  | 3.881
| 3.614 | 2.322 | 3.614 |  |  | 2.861
| 3.251 | 3.968 | 3.251 |  |  | 2.72
| 2.167 | 2.862 | 2.167 |  |  | 2.585
| 2.299 | 1.012 | 2.299 |  |  | 5.65
| 3.065 | 1.55 | 3.065 |  |  | 1.755
| 7.044 | 1.984 | 7.044 |  |  | 1.918
| 4 | 2.218 | 4 |  |  | 1.755
| 5.445 | 2.389 | 5.445 |  |  | 4.906
| 6.907 | 1.403 | 6.907 |  |  | 3.677
| 4.144 | 5.208 | 4.144 |  |  | 2.451
| 2.299 | 2.806 | 2.299 |  |  | 5.58
| 3.448 | 4.96 | 3.448 |  |  | 3.196
| 8.82 | 3.642 | 8.82 |  |  | 4.536
| 3.296 | 2.322 | 3.296 |  |  | 4.766
| 3.532 | 3.968 | 3.532 |  |  | 3.995
| 4.739 | 2.862 | 4.739 |  |  | 2.192
| 6.896 | 1.012 | 6.896 |  |  | 6.276
| 3.831 | 1.55 | 3.831 |  |  | 5.457
| 8.127 | 1.984 | 8.127 |  |  | 5.405
| 3.944 | 2.218 | 3.944 |  |  | 2.881
| 8.045 | 2.389 | 8.045 |  |  | 3.008
| 3.831 | 1.403 | 3.831 |  |  | 3.494
| 4.214 | 5.208 | 4.214 |  |  | 5.703
| 3.469 | 2.806 | 3.469 |  |  | 4.232
| 6.376 | 4.96 | 6.376 |  |  | 4.561
| 2.369 | 3.642 | 2.369 |  |  | 4.427
| 4.219 | 2.322 | 4.219 |  |  | 4.683
| 6.92 | 3.968 | 6.92 |  |  | 5.12
| 4.059 | 2.862 | 4.059 |  |  | 3.822
| 4.206 | 1.012 | 4.206 |  |  | 2.167
| 3.427 | 1.55 | 3.427 |  |  | 3.208
| 3.614 | 1.984 | 3.614 |  |  | 6.947
| 2.668 | 2.218 | 2.668 |  |  | 2.096
| 7.392 | 2.389 | 7.392 |  |  | 2.209
| 2.33 | 1.403 | 2.33 |  |  | 6.925
| 2.52 |  | 2.52 |  |  | 4.845
| 2.661 |  | 2.661 |  |  | 2.451
| 1.713 |  | 1.713 |  |  | 1.948
| 3.065 |  | 3.065 |  |  | 1.55
| 3.427 |  | 3.427 |  |  | 3.743
| 1.637 |  | 1.637 |  |  | 1.733
| 2.369 |  | 2.369 |  |  | 2.14
| 2.107 |  | 2.107 |  |  | 4.845
| 5.176 |  | 5.176 |  |  | 2.699
| 1.724 |  | 1.724 |  |  | 2.699
| 2.423 |  | 2.423 |  |  | 1.733
| 2.33 |  | 2.33 |  |  | 1.656
| 2.93 |  | 2.93 |  |  | 2.636
| 2.307 |  | 2.307 |  |  | 5.457
| 1.459 |  | 1.459 |  |  | 3.064
| 2.682 |  | 2.682 |  |  | 1.787
| 3.089 |  | 3.089 |  |  | 3.196
| 1.165 |  | 1.165 |  |  | 1.667
| 2.184 |  | 2.184 |  |  | 1.733
| 3.764 |  | 3.764 |  |  | 1.562
| 6.92 |  | 6.92 |  |  | 1.598
| 3.065 |  | 3.065 |  |  | 1.226
| 1.916 |  | 1.916 |  |  | 1.755
| 2.498 |  | 2.498 |  |  | 1.909
| 3.469 |  | 3.469 |  |  | 2.358
| 2.307 |  | 2.307 |  |  | 2.14
| 2.52 |  | 2.52 |  |  | 3.995
| 2.369 |  | 2.369 |  |  | 2.933
| 3.279 |  | 3.279 |  |  | 3.995
| 3.411 |  | 3.411 |  |  | 2.6
| 2.577 |  | 2.577 |  |  | 3.861
| 3.949 |  | 3.949 |  |  | 4.52
| 6.705 |  | 6.705 |  |  | 4.902
| 2.369 |  | 2.369 |  |  | 3.763
| 4.219 |  | 4.219 |  |  | 2.775
| 6.92 |  | 6.92 |  |  | 4.303
| 4.059 |  | 4.059 |  |  | 4.29
| 4.206 |  | 4.206 |  |  | 3.861
| 3.427 |  | 3.427 |  |  | 3.311
| 3.614 |  | 3.614 |  |  | 3.763
| 2.668 |  | 2.668 |  |  | 3.131
| 7.392 |  | 7.392 |  |  | 5.699
| 2.33 |  | 2.33 |  |  | 4.088
| 2.52 |  | 2.52 |  |  | 3.064
| 2.661 |  | 2.661 |  |  | 4.794
| 1.713 |  | 1.713 |  |  | 7.722
| 3.065 |  | 3.065 |  |  | 4.355
| 3.427 |  | 3.427 |  |  | 3.822
| 1.637 |  | 1.637 |  |  | 4.52
| 2.369 |  | 2.369 |  |  | 2.607
| 2.107 |  | 2.107 |  |  | 1.787
| 5.176 |  | 5.176 |  |  | 3.976
| 1.724 |  | 1.724 |  |  | 2.585
| 2.423 |  | 2.423 |  |  | 1.948
| 2.33 |  | 2.33 |  |  | 1.948
| 2.93 |  | 2.93 |  |  | 3.494
| 2.307 |  | 2.307 |  |  | 1.55
| 1.459 |  | 1.459 |  |  | 2.132
| 2.682 |  | 2.682 |  |  | 2.087
| 3.089 |  | 3.089 |  |  | 2.325
| 1.165 |  | 1.165 |  |  | 5.272
| 2.184 |  | 2.184 |  |  | 1.909
| 3.764 |  | 3.764 |  |  | 3.196
| 6.92 |  | 6.92 |  |  | 0.867
| 3.065 |  | 3.065 |  |  | 4.333
| 1.916 |  | 1.916 |  |  | 3.924
| 2.498 |  | 2.498 |  |  | 2.333
| 3.469 |  | 3.469 |  |  | 2.132
| 2.307 |  | 2.307 |  |  | 2.72
| 2.52 |  | 2.52 |  |  | 1.411
| 2.369 |  | 2.369 |  |  | 3.107
| 3.279 |  | 3.279 |  |  | 3.807
| 3.411 |  | 3.411 |  |  | 1.3
| 2.577 |  | 2.577 |  |  | 2.087
| 3.949 |  | 3.949 |  |  | 1.656
| 6.705 |  | 6.705 |  |  | 1.598
| 2.369 |  | 2.369 |  |  | 2.451
| 4.219 |  | 4.219 |  |  | 1.755
| 6.92 |  | 6.92 |  |  | 3.384
| 4.059 |  | 4.059 |  |  | 2.358
| 4.206 |  | 4.206 |  |  | 3.536
| 3.427 |  | 3.427 |  |  | 1.562
| 3.614 |  | 3.614 |  |  | 2.713
| 2.668 |  | 2.668 |  |  | 2.775
| 7.392 |  | 7.392 |  |  | 2.6
| 2.33 |  | 2.33 |  |  | 3.952
| 2.52 |  | 2.52 |  |  | 0.988
| 2.661 |  | 2.661 |  |  | 3.196
| 1.713 |  | 1.713 |  |  | 3.101
| 3.065 |  | 3.065 |  |  | 3.027
| 3.427 |  | 3.427 |  |  | 3.728
| 1.637 |  | 1.637 |  |  | 3.196
| 2.369 |  | 2.369 |  |  | 2.325
| 2.107 |  | 2.107 |  |  | 2.881
| 5.176 |  | 5.176 |  |  | 2.861
| 1.724 |  | 1.724 |  |  | 3.208
| 2.423 |  | 2.423 |  |  | 3.225
| 2.33 |  | 2.33 |  |  | 2.358
| 2.93 |  | 2.93 |  |  | 4.29
| 2.307 |  | 2.307 |  |  | 1.411
| 1.459 |  | 1.459 |  |  | 2.549
| 2.682 |  | 2.682 |  |  | 1.733
| 3.089 |  | 3.089 |  |  | 1.241
| 1.165 |  | 1.165 |  |  | 1.787
| 2.184 |  | 2.184 |  |  | 5.83
| 3.764 |  | 3.764 |  |  | 2.636
| 6.92 |  | 6.92 |  |  | 2.952
| 3.065 |  | 3.065 |  |  | 2.881
| 1.916 |  | 1.916 |  |  | 3.952
| 2.498 |  | 2.498 |  |  | 1.755
| 3.469 |  | 3.469 |  |  | 2.822
| 2.307 |  | 2.307 |  |  | 5.374
| 2.52 |  | 2.52 |  |  | 2.822
| 2.369 |  | 2.369 |  |  | 2.636
| 3.279 |  | 3.279 |  |  | 5.699
| 3.411 |  | 3.411 |  |  | 1.828
| 2.577 |  | 2.577 |  |  | 2.087
| 3.949 |  | 3.949 |  |  | 3.677
| 6.705 |  | 6.705 |  |  | 7.295
| 2.369 |  | 2.369 |  |  | 1.411
| 4.219 |  | 4.219 |  |  | 2.023
| 6.92 |  | 6.92 |  |  | 3.155
| 4.059 |  | 4.059 |  |  | 1.476
| 4.206 |  | 4.206 |  |  | 3.3
| 3.427 |  | 3.427 |  |  | 3.919
| 3.614 |  | 3.614 |  |  | 3.196
| 2.668 |  | 2.668 |  |  | 3.573
| 7.392 |  | 7.392 |  |  | 4.106
| 2.33 |  | 2.33 |  |  | 1.044
| 2.52 |  | 2.52 |  |  | 3.494
| 2.661 |  | 2.661 |  |  | 3.924
| 1.713 |  | 1.713 |  |  | 0.799
| 3.065 |  | 3.065 |  |  | 2.699
| 3.427 |  | 3.427 |  |  | 2.822
| 1.637 |  | 1.637 |  |  | 1.397
| 2.369 |  | 2.369 |  |  | 3.3
| 2.107 |  | 2.107 |  |  | 3.125
| 5.176 |  | 5.176 |  |  | 3.311
| 1.724 |  | 1.724 |  |  | 2.519
| 2.423 |  | 2.423 |  |  | 4.046
| 2.33 |  | 2.33 |  |  | 2.451
| 2.93 |  | 2.93 |  |  | 3.317
| 2.307 |  | 2.307 |  |  | 4.372
| 1.459 |  | 1.459 |  |  | 1.241
| 2.682 |  | 2.682 |  |  | 1.13
| 3.089 |  | 3.089 |  |  | 1.733
| 1.165 |  | 1.165 |  |  | 1.948
| 2.184 |  | 2.184 |  |  | 3.317
| 3.764 |  | 3.764 |  |  | 3.384
| 6.92 |  | 6.92 |  |  | 3.311
| 3.065 |  | 3.065 |  |  | 3.9
| 1.916 |  | 1.916 |  |  | 5.762
| 2.498 |  | 2.498 |  |  | 2.549
| 3.469 |  | 3.469 |  |  | 3.131
| 2.307 |  | 2.307 |  |  | 4.902
| 2.52 |  | 2.52 |  |  | 4.719
| 2.369 |  | 2.369 |  |  | 4.111
| 3.279 |  | 3.279 |  |  | 3.384
| 3.411 |  | 3.411 |  |  | 5.457
| 2.577 |  | 2.577 |  |  | 2.699
| 3.949 |  | 3.949 |  |  | 3.995
| 6.705 |  | 6.705
| 2.369 |  | 2.369
| 4.219 |  | 4.219
| 6.92 |  | 6.92
| 4.059 |  | 4.059
| 4.206 |  | 4.206
| 3.427 |  | 3.427
| 3.614 |  | 3.614
| 2.668 |  | 2.668
| 7.392 |  | 7.392
| 2.33 |  | 2.33
| 2.52 |  | 2.52
| 2.661 |  | 2.661
| 1.713 |  | 1.713
| 3.065 |  | 3.065
| 3.427 |  | 3.427
| 1.637 |  | 1.637
| 2.369 |  | 2.369
| 2.107 |  | 2.107
| 5.176 |  | 5.176
| 1.724 |  | 1.724
| 2.423 |  | 2.423
| 2.33 |  | 2.33
| 2.93 |  | 2.93
| 2.307 |  | 2.307
| 1.459 |  | 1.459
| 2.682 |  | 2.682
| 3.089 |  | 3.089
| 1.165 |  | 1.165
| 2.184 |  | 2.184
| 3.764 |  | 3.764
| 6.92 |  | 6.92
| 3.065 |  | 3.065
| 1.916 |  | 1.916
| 2.498 |  | 2.498
| 3.469 |  | 3.469
| 2.307 |  | 2.307
| 2.52 |  | 2.52
| 2.369 |  | 2.369
| 3.279 |  | 3.279
| 3.411 |  | 3.411
| 2.577 |  | 2.577
| 3.949 |  | 3.949
| 6.705 |  | 6.705
| 2.369 |  | 2.369
| 4.219 |  | 4.219
| 6.92 |  | 6.92
| 4.059 |  | 4.059
| 4.206 |  | 4.206
| 3.427 |  | 3.427
| 3.614 |  | 3.614
| 2.668 |  | 2.668
| 7.392 |  | 7.392
| 2.33 |  | 2.33
| 2.52 |  | 2.52
| 2.661 |  | 2.661
| 1.713 |  | 1.713
| 3.065 |  | 3.065
| 3.427 |  | 3.427
| 1.637 |  | 1.637
| 2.369 |  | 2.369
| 2.107 |  | 2.107
| 5.176 |  | 5.176
| 1.724 |  | 1.724
| 2.423 |  | 2.423
| 2.33 |  | 2.33
| 2.93 |  | 2.93
| 2.307 |  | 2.307
| 1.459 |  | 1.459
| 2.682 |  | 2.682
| 3.089 |  | 3.089
| 1.165 |  | 1.165
| 2.184 |  | 2.184
| 3.764 |  | 3.764
| 6.92 |  | 6.92
| 3.065 |  | 3.065
| 1.916 |  | 1.916
| 2.498 |  | 2.498
| 3.469 |  | 3.469
| 2.307 |  | 2.307
| 2.52 |  | 2.52
| 2.369 |  | 2.369
| 3.279 |  | 3.279
| 3.411 |  | 3.411
| 2.577 |  | 2.577
| 3.949 |  | 3.949
| 6.705 |  | 6.705
| 2.369 |  | 2.369
| 4.219 |  | 4.219
| 6.92 |  | 6.92
| 4.059 |  | 4.059
| 4.206 |  | 4.206
| 3.427 |  | 3.427
| 3.614 |  | 3.614
| 2.668 |  | 2.668
| 7.392 |  | 7.392
| 2.33 |  | 2.33
| 2.52 |  | 2.52
| 2.661 |  | 2.661
| 1.713 |  | 1.713
| 3.065 |  | 3.065
| 3.427 |  | 3.427
| 1.637 |  | 1.637
| 2.369 |  | 2.369
| 2.107 |  | 2.107
| 5.176 |  | 5.176
| 1.724 |  | 1.724
| 2.423 |  | 2.423
| 2.33 |  | 2.33
| 2.93 |  | 2.93
| 2.307 |  | 2.307
| 1.459 |  | 1.459
| 2.682 |  | 2.682
| 3.089 |  | 3.089
| 1.165 |  | 1.165
| 2.184 |  | 2.184
| 3.764 |  | 3.764
| 6.92 |  | 6.92
| 3.065 |  | 3.065
| 1.916 |  | 1.916
| 2.498 |  | 2.498
| 3.469 |  | 3.469
| 2.307 |  | 2.307
| 2.52 |  | 2.52
| 2.369 |  | 2.369
| 3.279 |  | 3.279
| 3.411 |  | 3.411
| 2.577 |  | 2.577
| 3.949 |  | 3.949
| 6.705 |  | 6.705
| 2.369 |  | 2.369
| 4.219 |  | 4.219
| 6.92 |  | 6.92
| 4.059 |  | 4.059
| 4.206 |  | 4.206
| 3.427 |  | 3.427
| 3.614 |  | 3.614
| 2.668 |  | 2.668
| 7.392 |  | 7.392
| 2.33 |  | 2.33
| 2.52 |  | 2.52
| 2.661 |  | 2.661
| 1.713 |  | 1.713
| 3.065 |  | 3.065
| 3.427 |  | 3.427
| 1.637 |  | 1.637
| 2.369 |  | 2.369
| 2.107 |  | 2.107
| 5.176 |  | 5.176
| 1.724 |  | 1.724
| 2.423 |  | 2.423
| 2.33 |  | 2.33
| 2.93 |  | 2.93
| 2.307 |  | 2.307
| 1.459 |  | 1.459
| 2.682 |  | 2.682
| 3.089 |  | 3.089
| 1.165 |  | 1.165
| 2.184 |  | 2.184
| 3.764 |  | 3.764
| 6.92 |  | 6.92
| 3.065 |  | 3.065
| 1.916 |  | 1.916
| 2.498 |  | 2.498
| 3.469 |  | 3.469
| 2.307 |  | 2.307
| 2.52 |  | 2.52
| 2.369 |  | 2.369
| 3.279 |  | 3.279
| 3.411 |  | 3.411
| 2.577 |  | 2.577
| 3.949 |  | 3.949
| 6.705 |  | 6.705
| 2.369 |  | 2.369
| 4.219 |  | 4.219
| 6.92 |  | 6.92
| 4.059 |  | 4.059
| 4.206 |  | 4.206
| 3.427 |  | 3.427
| 3.614 |  | 3.614
| 2.668 |  | 2.668
| 7.392 |  | 7.392
| 2.33 |  | 2.33
| 2.52 |  | 2.52
| 2.661 |  | 2.661
| 1.713 |  | 1.713
| 3.065 |  | 3.065
| 3.427 |  | 3.427
| 1.637 |  | 1.637
| 2.369 |  | 2.369
| 2.107 |  | 2.107
| 5.176 |  | 5.176
| 1.724 |  | 1.724
| 2.423 |  | 2.423
| 2.33 |  | 2.33
| 2.93 |  | 2.93
| 2.307 |  | 2.307
| 1.459 |  | 1.459
| 2.682 |  | 2.682
| 3.089 |  | 3.089
| 1.165 |  | 1.165
| 2.184 |  | 2.184
| 3.764 |  | 3.764
| 6.92 |  | 6.92
| 3.065 |  | 3.065
| 1.916 |  | 1.916
| 2.498 |  | 2.498
| 3.469 |  | 3.469
| 2.307 |  | 2.307
| 2.52 |  | 2.52
| 2.369 |  | 2.369
| 3.279 |  | 3.279
| 3.411 |  | 3.411
| 2.577 |  | 2.577
| 3.949 |  | 3.949
| 6.705 |  | 6.705
9.817
10.171
11.557
2.976
15.522
17.303
6.327
7.363
25.092
4.799
4.292
14.641
9.907
7.363
5.893
14.385
5.488
3.367
2.525
13.109
5.086
13.176
12.822
3.471
3.571
14.532
3.765
7.761
3.571
2.454
3.205
2.146
14.397
8.667
7.143
14.592
6.575
4.209
13.934
12.877
3.205
5.952
3.571
6.655
2.454
16.677
4.209
14.785
18.681
21.462
25.699
15.579
5.615
7.576
3.205
14.893
8.333
12.877
15.211
25.113
7.458
10.78
2.976
4.762
7.168
11.496
10.241
3.571
3.471
20.499
5.647
4.649
6.575
10.137
2.976
3.035
4.209
15.442
14.483
32.412
6.548
12.5
5.086
6.787
9.412
22.791
17.303
4.799
3.993
3.811
13.109
3.811
3.471
0.842
5.615
9.241
9.412
3.993
3.471
7.738
2.381
8.929
22.407
2.381
9.008
14.532
4.209
4.799
5.488
14.335
3.471
2.976
1.882
4.209
23.943
6.787
8.523
23.943
19.38
2.976
15.176
3.993
15.176
5.647
10.137
4.762
3.571
3.993
3.765
11.31
2.976
3.621
3.811
2.662
16.247
4.333
4.209
9.69
7.761
3.765
6.575
18.211
5.357
11.372
14.048
10.548
3.471
3.471
8.929
3.571
3.205
8.008
7.458
7.168
4.533
7.168
8.523
7.986
11.184
1.684
2.662
3.471
23.45
10.241
7.143
9.105
19.787
4.533
4.167
9.907
10.137
12.613
5.982
6.548
14.881
16.247
21.887
7.829
12.613
2.525
4.167
3.571
1.882
8.291
2.976
4.209
3.571
3.035
3.621
7.458
6.327
3.765
12.655
4.292
3.205
3.811
6.327
4.333
12.257
4.799
1.684
2.662
2.525
2.381
16.539
13.703
2.662
3.621
4.649
4.292
11.184
10.189
2.454
5.39
20.525
10.119
5.357
14.881
21.095
6.575
7.168
4.908
16.677
13.703
6.575
5.357
4.209
6.548
5.893
6.787
16.836
6.327
10.119
8.585
6.411
8.46
17.385
7.529
5.647
10.137
2.976
4.292
6.942
3.811
6.438
3.765
6.327
4.649
10.531
10.731
6.942
8.849
22.312
19.634
20.628
13.095
10.976
27.206
13.742
19.724
2.146
4.209
4.799
4.908
10.531
28.794
7.829
7.829
3.765
22.12
21.56
9.598
6.327
2.976
5.357
14.298
10.598
12.038
7.761
20.842
8.948
2.976
2.454
25.843
4.167
3.035
4.799
1.19
3.035
9.524
11.31
11.905
4.533
4.908
8.46
2.525
2.976
2.146
2.662
3.811
2.976
3.993
3.993
7.623
5.357
4.533
3.471
5.488
12.053
8.291
6.214
13.6
3.205
12.386
4.209
1.882
15.579
6.214
6.411
7.986
3.471
3.471
4.649
7.738
3.035
4.292
4.292
7.143
20
6.214
9.542
4.292
3.205
3.205
3.765
4.292
3.471
24.412
2.146
4.908
2.381
11.072
5.982
4.209
3.765
10.731
5.862
7.192
10.78
4.533
5.39
10.731
9.066
22.807
48.1
26.15
1.882
14.483
6.575
1.19
2.381
16.082
4.167
4.333
6.128
2.976
6.787
13.055
18.605
19.307
5.324
79.334
10.548
6.214
3.765
5.12
3.471
4.799
6.411
3.571
12.557
3.367
7.458
14.532
13.947
11.905
14.881
34.266
16.016
7.192
6.942
48.012
11.905
5.862
8.008
6.438
7.738
13.495
21.642
5.893
7.576
25.028
19.048
3.811
1.684
2.662
4.292
3.035
1.331
3.471
2.454
4.292
9.317
10.395
13.742
7.738
9.412
9.69
7.168
3.765
7.529
9.086
5.893
8.269
8.46
9.086
5.952
9.008
11.325
16.17
7.941
9.616
6.734
1.786
4.167
4.649
3.765
6.575
4.799
3.621
4.762
4.167
4.649
4.799
4.209
5.488
6.07
3.205
8.333
2.662
1.882
2.454
3.765
4.167
25.706
3.471
3.035
17.758
5.862
5.086
25.761
11.372
11.231
3.035
2.454
3.035
4.799
5.952
5.647
7.941
5.952
6.07
7.529
4.209
3.993
4.533
5.357
16.709
5.952
7.168
1.19
6.575
8.585
7.458
4.533
14.048
6.411
22.627
7.143
31.593
4.762
4.333
4.799
4.649
7.192
5.488
3.993
5.357
1.331
4.333
1.786
2.662
4.292
4.209
4.209
3.205
17.995
7.761
7.458
32.384
1.684
0.595
4.292
3.471
3.035
30.491
21.569
21.569
14.917
6.942
5.862
5.324
5.324
6.214
7.623
4.533
7.761
6.655
14.928
4.799
10.976
10.731
7.623
6.327
10.976
8.929
11.74
9.086
8.46
27.951
10.943
6.548
6.787
5.952
8.849
9.008
22.032
13.068
9.542
7.241
5.357
4.762
5.357
6.655
8.585
3.205
8.948
5.39
10.927
6.575
22.791
17.587
9.066
11.725
12.053
4.762
5.647
6.655
12.557
7.761
8.667
6.07
5.12
15.262
4.533
3.811
13.149
13.703
27.83
28.528
6.967
6.438
12.386
45.799
20.842
5.488
5.488
5.086
7.941
6.327
4.167
4.292
9.298
4.533
10.189
26.251
12.053
7.738
12.739
3.811
3.205
3.035
8.096
4.209
4.209
9.066
6.655
3.471
0.595
1.331
3.993
10.943
3.571
5.615
14.881
4.209
2.454
4.209
22.65
4.292
5.208
2.806
4.96
3.642
2.322
3.968
2.862
1.012
1.55
1.984
2.218
2.389
1.403
5.208
2.806
4.96
3.642
2.322
3.968
2.862
1.012
1.55
1.984
2.218
2.389
1.403
5.208
2.806
4.96
3.642
2.322
3.968
2.862
1.012
1.55
1.984
2.218
2.389
1.403
5.208
2.806
4.96
3.642
2.322
3.968
2.862
1.012
1.55
1.984
2.218
2.389
1.403
5.208
2.806
4.96
3.642
2.322
3.968
2.862
1.012
1.55
1.984
2.218
2.389
1.403
5.208
2.806
4.96
3.642
2.322
3.968
2.862
1.012
1.55
1.984
2.218
2.389
1.403
5.208
2.806
4.96
3.642
2.322
3.968
2.862
1.012
1.55
1.984
2.218
2.389
1.403
5.208
2.806
4.96
3.642
2.322
3.968
2.862
1.012
1.55
1.984
2.218
2.389
1.403
5.208
2.806
4.96
3.642
2.322
3.968
2.862
1.012
1.55
1.984
2.218
2.389
1.403
0921
1529
1615
1616
0921-quantified
1529-quantified
1615-quantified
1616-quantified

## 1100C_Irr
| Bright Field |  |  | Dark Field
| Image 1449 | Image 1155 | Total of all BF images | Image 1119 | Image 1135 | Total of all DF images
Volume (nm3) | 12545280 | 54054720 | 66600000 | 7539920 | 2767680 | 10307600
| 8.98 | 4.454 | 8.98 | 2.399 | 2.35 | 2.399
| 5.847 | 1.669 | 5.847 | 7.464 | 2.955 | 7.464
| 5.388 | 1.669 | 5.388 | 1.735 | 3.805 | 1.735
| 6.623 | 7.463 | 6.623 | 0.421 | 3.552 | 0.421
| 6.117 | 2.762 | 6.117 | 5.647 | 4.062 | 5.647
| 5.143 | 4.216 | 5.143 | 4.048 | 4.522 | 4.048
| 60.389 | 3.326 | 60.389 | 1.735 | 2.813 | 1.735
| 16.713 | 4.941 | 16.713 | 3.869 | 2.732 | 3.869
| 27.308 | 4.026 | 27.308 | 1.603 | 4.841 | 1.603
| 12.234 | 2.656 | 12.234 | 4.706 | 2.943 | 4.706
| 20.096 | 4.207 | 20.096 | 2.267 | 3.552 | 2.267
| 12.154 | 1.953 | 12.154 | 2.543 | 4.58 | 2.543
| 7.273 | 2.72 | 7.273 | 2.931 | 6.307 | 2.931
| 28.97 | 3.337 | 28.97 | 5.324 | 4.034 | 5.324
| 4.819 | 2.776 | 4.819 | 1.331 | 5.744 | 1.331
| 4.886 | 1.669 | 4.886 | 2.808 | 4.669 | 2.808
| 19.31 | 3.955 | 19.31 | 1.073 | 5.998 | 1.073
| 15.78 | 4.301 | 15.78 | 1.735 | 6.568 | 1.735
| 6.623 | 4.687 | 6.623 | 2.454 | 5.382 | 2.454
| 12.495 | 4.695 | 12.495 | 3.621 | 3.805 | 3.621
| 57.919 | 6.241 | 57.919 | 3.993 | 3.186 | 3.993
| 5.679 | 5.334 | 5.679 | 2.167 | 3.423 | 2.167
| 6.425 | 4.496 | 6.425 | 4.989 | 4.062 | 4.989
| 5.792 | 3.131 | 5.792 | 2.146 | 4.58 | 2.146
| 8.072 | 4.026 | 8.072 | 3.596 | 6.912 | 3.596
| 3.213 | 4.597 | 3.213 | 4.135 | 5.184 | 4.135
| 9.158 | 2.656 | 9.158 | 2.543 | 5.015 | 2.543
| 75.977 | 4.454 | 75.977 | 2.104 | 3.94 | 2.104
| 10.472 | 1.31 | 10.472 | 5.93 | 5.532 | 5.93
| 141.381 | 0.977 | 141.381 | 6.135 | 6.494 | 6.135
| 5.847 | 3.274 | 5.847 | 7.941 | 4.771 | 7.941
| 56.252 | 3.906 | 56.252 | 4.706 | 5.763 | 4.706
| 15.841 | 1.575 | 15.841 | 6.588 | 4.925 | 6.588
| 5.679 | 3.149 | 5.679 | 1.331 | 5.277 | 1.331
| 4.886 | 6.643 | 4.886 | 1.996 | 13.398 | 1.996
| 17.038 | 4.175 | 17.038 | 3.869 | 4.716 | 3.869
| 6.425 | 1.758 | 6.425 | 4.799 | 8.895 | 4.799
| 7.91 | 5.687 | 7.91 | 3.393 | 4.062 | 3.393
| 7.405 | 5.259 | 7.405 | 5.647 | 9.053 | 5.647
| 7.184 | 5.503 | 7.184 | 3.765 | 3.552 | 3.765
| 67.716 | 3.221 | 67.716 | 2.543 | 2.691 | 2.543
| 64.78 | 6.298 | 64.78 | 5.086 | 5.104 | 5.086
| 36.099 | 3.926 | 36.099 | 3.681 | 3.552 | 3.681
| 10.776 | 1.487 | 10.776 | 3.993 | 4.32 | 3.993
| 9.158 | 2.72 | 9.158 | 1.603 | 6.494 | 1.603
| 12.495 | 4.597 | 12.495 | 4.845 | 7.965 | 4.845
| 10.441 | 2.47 | 10.441 | 0.941 | 3.055 | 0.941
| 13.748 | 6.519 | 13.748 | 4.62 |  | 4.62
| 6.273 | 3.752 | 6.273 | 4.706 |  | 4.706
| 8.651 | 2.975 | 8.651 | 6.688 |  | 6.688
| 5.792 | 4.979 | 5.792 | 2.167 |  | 2.167
| 4.886 | 3.601 | 4.886 | 4.533 |  | 4.533
| 4.325 | 1.924 | 4.325 | 4.533 |  | 4.533
| 8.651 | 3.537 | 8.651 | 3.729 |  | 3.729
| 11.273 | 4.788 | 11.273 | 3.205 |  | 3.205
| 4.886 | 3.494 | 4.886 | 4.333 |  | 4.333
| 6.425 | 3.731 | 6.425 | 4.048 |  | 4.048
| 5.388 | 3.911 | 5.388 | 6.714 |  | 6.714
| 9.401 | 5.441 | 9.401 | 2.679 |  | 2.679
| 8.072 | 3.911 | 8.072 | 2.324 |  | 2.324
| 8.072 | 4.216 | 8.072 | 4.908 |  | 4.908
| 8.871 | 4.687 | 8.871 | 2.454 |  | 2.454
| 6.623 | 2.344 | 6.623 | 4.533 |  | 4.533
| 6.476 | 2.184 | 6.476 | 7.241 |  | 7.241
| 8.191 | 4.691 | 8.191 | 5.647 |  | 5.647
| 8.269 | 2.184 | 8.269 | 3.219 |  | 3.219
| 15.345 | 5.94 | 15.345 | 2.56 |  | 2.56
| 33.281 | 2.975 | 33.281 | 2.744 |  | 2.744
| 28.1 | 24.85 | 28.1 | 1.073 |  | 1.073
| 25.208 | 2.734 | 25.208 | 1.603 |  | 1.603
| 33.513 | 2.656 | 33.513 | 2.808 |  | 2.808
| 32.127 | 5.747 | 32.127 | 4.926 |  | 4.926
| 16.886 | 4.106 | 16.886 | 6.922 |  | 6.922
| 7.405 | 5.953 | 7.405 | 6.026 |  | 6.026
| 13.678 | 1.769 | 13.678 | 3.765 |  | 3.765
| 32.378 | 4.288 | 32.378 | 1.81 |  | 1.81
| 4.886 | 4.078 | 4.886 | 4.048 |  | 4.048
| 6.623 | 3.757 | 6.623 | 1.996 |  | 1.996
| 12.048 | 4.53 | 12.048 | 3.765 |  | 3.765
| 10.16 | 4.106 | 10.16 | 4.048 |  | 4.048
| 6.476 | 4.724 | 6.476 | 2.146 |  | 2.146
| 8.032 | 3.926 | 8.032 | 3.327 |  | 3.327
| 6.425 | 3.337 | 6.425 | 3.993 |  | 3.993
| 7.273 | 3.792 | 7.273 | 2.167 |  | 2.167
| 5.622 | 4.389 | 5.622 | 2.167 |  | 2.167
| 6.623 | 4.788 | 6.623 | 1.603 |  | 1.603
| 10.776 | 5.078 | 10.776 | 1.488 |  | 1.488
| 5.679 | 3.372 | 5.679 | 1.227 |  | 1.227
| 8.871 | 1.575 | 8.871 | 4.145 |  | 4.145
| 11.187 | 2.501 | 11.187 | 4.658 |  | 4.658
| 4.819 | 2.36 | 4.819 | 3.869 |  | 3.869
| 7.62 | 1.853 | 7.62 | 4.261 |  | 4.261
| 7.62 | 2.975 | 7.62 | 2.931 |  | 2.931
| 4.886 | 4.337 | 4.886 | 4.908 |  | 4.908
| 6.476 | 2.011 | 6.476 | 2.695 |  | 2.695
| 15.512 | 6.105 | 15.512 | 3.993 |  | 3.993
| 43.298 | 3.337 | 43.298 | 1.684 |  | 1.684
| 17.615 | 4.026 | 17.615 | 1.996 |  | 1.996
| 79.548 | 4.143 | 79.548 | 6.07 |  | 6.07
| 13.295 | 3.649 | 13.295 | 4.145 |  | 4.145
| 60.26 | 3.649 | 60.26 | 2.167 |  | 2.167
| 9.158 | 4.752 | 9.158 | 4.145 |  | 4.145
| 9.158 | 3.601 | 9.158 | 4.553 |  | 4.553
| 10.441 | 5.744 | 10.441 | 2.399 |  | 2.399
| 8.191 | 4.314 | 8.191 | 4.424 |  | 4.424
| 6.425 | 6.88 | 6.425 | 3.064 |  | 3.064
| 6.425 | 2.903 | 6.425 | 3.765 |  | 3.765
| 8.191 | 3.757 | 8.191 | 2.931 |  | 2.931
| 6.623 | 3.057 | 6.623 | 8.386 |  | 8.386
| 8.072 | 2.988 | 8.072 | 2.267 |  | 2.267
| 12.048 | 5.853 | 12.048 | 1.19 |  | 1.19
| 7.62 | 2.713 | 7.62 | 11.453 |  | 11.453
| 4.016 | 24.687 | 4.016 | 2.267 |  | 2.267
| 7.184 | 8.813 | 7.184 | 6.588 |  | 6.588
| 8.98 | 8.414 | 8.98 | 4.424 |  | 4.424
| 4.886 | 4.695 | 4.886 | 3.035 |  | 3.035
| 8.032 | 4.207 | 8.032 | 2.744 |  | 2.744
| 5.792 | 8.093 | 5.792 | 3.064 |  | 3.064
| 18.733 | 5.006 | 18.733 | 4.62 |  | 4.62
| 7.405 | 3.669 | 7.405 | 2.744 |  | 2.744
| 7.273 | 2.376 | 7.273 | 6.306 |  | 6.306
| 10.064 | 3.911 | 10.064 | 6.5 |  | 6.5
| 16.243 | 2.606 | 16.243 | 4.808 |  | 4.808
| 9.638 | 2.227 | 9.638 | 2.399 |  | 2.399
| 8.032 | 3.521 | 8.032 | 2.823 |  | 2.823
| 6.476 | 3.326 | 6.476 | 3.765 |  | 3.765
| 45.007 | 4.106 | 45.007 | 3.483 |  | 3.483
| 49.901 | 4.138 | 49.901 | 2.976 |  | 2.976
| 34.574 | 4.979 | 34.574 | 4.145 |  | 4.145
| 4.016 | 4.804 | 4.016 | 3.327 |  | 3.327
| 6.476 | 5.875 | 6.476 | 3.681 |  | 3.681
| 3.312 | 4.695 | 3.312 | 2.543 |  | 2.543
| 6.425 | 5.95 | 6.425 | 3.681 |  | 3.681
| 4.819 | 4.945 | 4.819 | 4.62 |  | 4.62
| 4.095 | 2.447 | 4.095 | 1.331 |  | 1.331
| 8.269 | 4.266 | 8.269 | 3.621 |  | 3.621
| 6.909 | 5.677 | 6.909 | 5.198 |  | 5.198
| 5.143 | 3.155 | 5.143 | 4.167 |  | 4.167
| 7.273 | 5.503 | 7.273 | 5.365 |  | 5.365
| 5.679 | 3.983 | 5.679 | 2.56 |  | 2.56
| 2.272 | 5.784 | 2.272 | 6.135 |  | 6.135
| 4.819 | 6.398 | 4.819 | 6.871 |  | 6.871
| 4.016 | 4.106 | 4.016 | 2.543 |  | 2.543
| 8.835 | 3.792 | 8.835 | 4.145 |  | 4.145
| 5.847 | 2.36 | 5.847 | 3.107 |  | 3.107
| 6.476 | 29.366 | 6.476 | 6.588 |  | 6.588
| 6.476 | 3.411 | 6.476 | 2.823 |  | 2.823
| 5.792 | 3.852 | 5.792 | 9.231 |  | 9.231
| 4.095 | 4.824 | 4.095 | 1.882 |  | 1.882
| 5.847 | 4.207 | 5.847 | 1.996 |  | 1.996
| 4.095 | 2.352 | 4.095 | 1.735 |  | 1.735
| 47.245 | 4.509 | 47.245 | 3.869 |  | 3.869
| 12.546 | 5.156 | 12.546 | 7.296 |  | 7.296
| 7.405 | 4.026 | 7.405 | 8.013 |  | 8.013
| 21.686 | 59.988 | 21.686 | 2.324 |  | 2.324
| 5.847 | 5.189 | 5.847 | 3.205 |  | 3.205
| 5.792 | 2.734 | 5.792 | 3.765 |  | 3.765
| 12.546 | 6.386 | 12.546 | 6.257 |  | 6.257
| 12.154 | 2.844 | 12.154 | 2.744 |  | 2.744
| 7.405 | 4.572 | 7.405 | 2.104 |  | 2.104
| 4.095 | 3.955 | 4.095 | 1.882 |  | 1.882
| 14.546 | 2.352 | 14.546 | 4.706 |  | 4.706
| 5.679 | 4.991 | 5.679 | 3.681 |  | 3.681
| 5.847 | 3.461 | 5.847 | 3.681 |  | 3.681
| 9.158 | 3.731 | 9.158 | 4.394 |  | 4.394
| 6.476 | 4.704 | 6.476 | 5.472 |  | 5.472
| 5.08 | 5.021 | 5.08 | 3.971 |  | 3.971
| 9.804 | 4.175 | 9.804 | 3.88 |  | 3.88
| 6.425 | 3.601 | 6.425 | 5.488 |  | 5.488
| 4.016 | 4.462 | 4.016 | 4.553 |  | 4.553
| 9.401 | 5.911 | 9.401 | 4.394 |  | 4.394
| 4.819 | 4.207 | 4.819 | 4.808 |  | 4.808
| 6.117 | 4.18 | 6.117 | 1.996 |  | 1.996
| 10.472 | 6.067 | 10.472 | 3.327 |  | 3.327
| 12.048 | 5.95 | 12.048 | 2.931 |  | 2.931
| 4.886 | 2.376 | 4.886 | 4.261 |  | 4.261
| 6.623 | 4.078 | 6.623 | 6.871 |  | 6.871
| 5.847 | 4.509 | 5.847 | 3.483 |  | 3.483
| 6.476 | 5.472 | 6.476 | 5.592 |  | 5.592
| 4.016 | 5.363 | 4.016 | 9.231 |  | 9.231
| 6.623 | 5.784 | 6.623 | 6.306 |  | 6.306
| 6.476 | 1.575 | 6.476 | 3.971 |  | 3.971
| 5.679 | 2.656 | 5.679 | 3.869 |  | 3.869
| 27.308 | 6.869 | 27.308 | 4.424 |  | 4.424
| 18.733 | 4.106 | 18.733 | 5.198 |  | 5.198
| 5.679 | 2.62 | 5.679 | 4.706 |  | 4.706
| 7.184 | 5.694 | 7.184 | 6.8 |  | 6.8
| 4.886 | 4.642 | 4.886 | 5.748 |  | 5.748
| 13.865 | 4.389 | 13.865 | 2.324 |  | 2.324
| 9.771 | 4.323 | 9.771 | 2.991 |  | 2.991
| 8.688 | 1.769 | 8.688 | 3.393 |  | 3.393
| 8.386 | 2.352 | 8.386 | 4.261 |  | 4.261
| 7.405 | 3.837 | 7.405 | 2.543 |  | 2.543
| 4.886 | 34.343 | 4.886 | 3.205 |  | 3.205
| 8.651 | 2.539 | 8.651 | 4.261 |  | 4.261
| 3.312 | 7.863 | 3.312 | 8.172 |  | 8.172
| 4.095 | 2.539 | 4.095 | 4.333 |  | 4.333
| 5.622 | 3.649 | 5.622 | 4.706 |  | 4.706
| 16.263 | 4.026 | 16.263 | 5.274 |  | 5.274
| 4.095 | 3.601 | 4.095 | 3.914 |  | 3.914
| 4.095 | 4.572 | 4.095 | 3.219 |  | 3.219
| 3.213 | 5.127 | 3.213 | 2.543 |  | 2.543
| 4.016 | 5.784 | 4.016 | 3.393 |  | 3.393
| 4.819 | 4.851 | 4.819 | 3.327 |  | 3.327
| 8.98 | 1.769 | 8.98 | 4.261 |  | 4.261
| 6.425 | 1.525 | 6.425 | 6.588 |  | 6.588
| 4.016 | 3.906 | 4.016 | 4.261 |  | 4.261
| 9.672 | 3.051 | 9.672 | 6.655 |  | 6.655
| 6.425 | 5.07 | 6.425 | 4.989 |  | 4.989
| 8.072 | 4.941 | 8.072 | 4.845 |  | 4.845
| 10.564 | 5.744 | 10.564 | 4.989 |  | 4.989
| 6.623 | 4.143 | 6.623 | 3.035 |  | 3.035
| 4.325 | 6.058 | 4.325 | 4.333 |  | 4.333
| 11.359 | 2.47 | 11.359 | 5.748 |  | 5.748
| 5.792 | 5.402 | 5.792 | 4.474 |  | 4.474
| 4.819 | 5.082 | 4.819 | 6.019 |  | 6.019
| 16.558 | 2.741 | 16.558 | 15.341 |  | 15.341
| 14.21 | 3.521 | 14.21 | 4.261 |  | 4.261
| 5.847 | 4.216 | 5.847 | 5.472 |  | 5.472
| 4.016 | 3.757 | 4.016 | 4.261 |  | 4.261
| 6.623 | 3.051 | 6.623 | 4.209 |  | 4.209
| 16.243 | 4.509 | 16.243 | 5.592 |  | 5.592
| 10.564 | 4.724 | 10.564 | 6.608 |  | 6.608
| 11.245 | 2.569 | 11.245 | 5.086 |  | 5.086
| 8.191 | 5.687 | 8.191 | 2.399 |  | 2.399
| 5.679 | 4.887 | 5.679 | 6.425 |  | 6.425
| 5.622 | 3.669 | 5.622 | 3.869 |  | 3.869
| 5.622 | 1.992 | 5.622 | 4.706 |  | 4.706
| 5.847 | 2.936 | 5.847 | 5.472 |  | 5.472
| 3.592 | 3.494 | 3.592 | 4.504 |  | 4.504
| 6.623 | 2.539 | 6.623 | 3.205 |  | 3.205
| 5.08 | 3.326 | 5.08 | 5.93 |  | 5.93
| 5.679 | 4.297 | 5.679 | 3.765 |  | 3.765
| 7.229 | 5.514 | 7.229 | 1.81 |  | 1.81
| 6.425 | 3.494 | 6.425 | 1.331 |  | 1.331
| 6.476 | 3.274 | 6.476 | 3.107 |  | 3.107
| 5.08 | 4.704 | 5.08 | 4.771 |  | 4.771
| 5.792 | 3.847 | 5.792 | 5.274 |  | 5.274
| 6.476 | 2.656 | 6.476 | 6.5 |  | 6.5
| 4.095 | 2.713 | 4.095 | 4.706 |  | 4.706
| 3.213 | 7.268 | 3.213 | 4.808 |  | 4.808
| 6.623 | 2.227 | 6.623 | 1.882 |  | 1.882
| 5.847 | 3.792 | 5.847 | 0.941 |  | 0.941
| 2.41 | 4.695 | 2.41 | 3.869 |  | 3.869
| 5.847 | 2.903 | 5.847 | 4.333 |  | 4.333
| 15.429 | 2.656 | 15.429 | 4.808 |  | 4.808
| 5.679 | 3.131 | 5.679 | 3.107 |  | 3.107
| 6.623 | 3.337 | 6.623 | 3.287 |  | 3.287
| 3.592 | 2.376 | 3.592 | 7.857 |  | 7.857
| 4.886 | 4.266 | 4.886 | 4.177 |  | 4.177
| 29.891 | 3.792 | 29.891 | 7.296 |  | 7.296
| 15.821 | 4.301 | 15.821 | 3.914 |  | 3.914
| 6.117 | 3.343 | 6.117 | 4.333 |  | 4.333
| 4.095 | 5.667 | 4.095 | 6.655 |  | 6.655
| 5.388 | 7.445 | 5.388 | 5.748 |  | 5.748
| 3.213 | 1.801 | 3.213 | 3.993 |  | 3.993
| 3.213 | 3.088 | 3.213 | 7.074 |  | 7.074
| 3.213 | 2.62 | 3.213 | 4.62 |  | 4.62
| 4.544 | 4.695 | 4.544 | 5.592 |  | 5.592
| 5.143 | 2.278 | 5.143 | 4.706 |  | 4.706
| 4.325 | 2.416 | 4.325 | 7.623 |  | 7.623
| 6.476 | 3.494 | 6.476 | 2.454 |  | 2.454
| 5.792 | 4.691 | 5.792 | 2.976 |  | 2.976
| 6.476 | 4.756 | 6.476 | 4.706 |  | 4.706
| 6.117 | 4.138 | 6.117 | 6.257 |  | 6.257
| 8.032 | 2.606 | 8.032 | 4.706 |  | 4.706
| 6.862 | 3.411 | 6.862 | 4.989 |  | 4.989
| 8.98 | 3.521 | 8.98 | 3.035 |  | 3.035
| 4.886 | 2.47 | 4.886 | 5.324 |  | 5.324
| 5.847 | 2.713 | 5.847 | 4.926 |  | 4.926
| 5.792 | 2.184 | 5.792 | 3.765 |  | 3.765
| 4.016 | 4.389 | 4.016 | 2.662 |  | 2.662
| 4.886 | 6.241 | 4.886 | 2.976 |  | 2.976
| 7.91 | 2.988 | 7.91 | 7.857 |  | 7.857
| 14.233 | 3.711 | 14.233 | 4.261 |  | 4.261
| 5.847 | 3.411 | 5.847 | 5.274 |  | 5.274
| 4.095 | 4.266 | 4.095 | 3.869 |  | 3.869
| 5.679 | 4.883 | 5.679 | 3.064 |  | 3.064
| 7.229 | 4.026 | 7.229 | 6.026 |  | 6.026
| 6.815 | 2.988 | 6.815 | 13.017 |  | 13.017
| 8.269 | 4.106 | 8.269 | 4.658 |  | 4.658
| 11.5 | 3.088 | 11.5 | 5.56 |  | 5.56
| 8.98 | 4.314 | 8.98 | 5.93 |  | 5.93
| 5.622 | 6.105 | 5.622 | 3.327 |  | 3.327
| 5.622 | 5.503 | 5.622 | 4.048 |  | 4.048
| 12.951 | 3.411 | 12.951 | 1.996 |  | 1.996
| 61.301 | 4.979 | 61.301 | 5.094 |  | 5.094
| 6.425 | 5.528 | 6.425 | 2.823 |  | 2.823
| 5.847 | 6.304 | 5.847 | 5.717 |  | 5.717
| 4.095 | 4.572 | 4.095 | 2.543 |  | 2.543
| 6.476 | 5.211 | 6.476 | 2.454 |  | 2.454
| 7.184 | 1.843 | 7.184 | 7.44 |  | 7.44
| 12.469 | 2.936 | 12.469 | 5.725 |  | 5.725
| 8.072 | 7.597 | 8.072 | 3.681 |  | 3.681
| 6.623 | 1.769 | 6.623 | 4.209 |  | 4.209
| 3.592 | 44.501 | 3.592 | 9.528 |  | 9.528
| 31.611 | 5.991 | 31.611 | 4.553 |  | 4.553
| 8.072 | 5.767 | 8.072 | 4.209 |  | 4.209
| 4.095 | 3.911 | 4.095 | 6.313 |  | 6.313
| 7.229 | 8.813 | 7.229 | 5.748 |  | 5.748
| 7.229 | 5.127 | 7.229 | 7.351 |  | 7.351
| 10.441 | 3.93 | 10.441 | 4.177 |  | 4.177
| 7.229 | 1.747 | 7.229 | 9.341 |  | 9.341
| 5.622 | 4.559 | 5.622 | 4.145 |  | 4.145
| 5.388 | 1.769 | 5.388 | 11.407 |  | 11.407
| 5.847 | 3.131 | 5.847 | 7.192 |  | 7.192
| 8.98 | 2.975 | 8.98 | 2.083 |  | 2.083
| 8.835 | 3.521 | 8.835 | 6.793 |  | 6.793
| 9.771 | 3.221 | 9.771 | 4.908 |  | 4.908
| 9.771 | 3.32 | 9.771 | 7.721 |  | 7.721
| 8.032 | 2.039 | 8.032 | 3.869 |  | 3.869
| 28.054 | 3.179 | 28.054 | 5.39 |  | 5.39
| 12.951 | 2.546 | 12.951 | 6.026 |  | 6.026
| 60.41 | 3.911 | 60.41 | 9.51 |  | 9.51
| 8.032 | 5.593 | 8.032 | 3.035 |  | 3.035
| 8.269 | 3.772 | 8.269 | 5.274 |  | 5.274
| 27.178 | 2.606 | 27.178 | 4.926 |  | 4.926
| 11.273 | 4.454 | 11.273 | 3.035 |  | 3.035
| 7.62 | 2.569 | 7.62 | 3.729 |  | 3.729
| 7.91 | 2.47 | 7.91 | 2.454 |  | 2.454
| 29.489 | 3.649 | 29.489 | 4.533 |  | 4.533
| 9.401 | 4.143 | 9.401 | 7.247 |  | 7.247
| 4.819 | 2.47 | 4.819 | 6.5 |  | 6.5
| 78.552 | 4.207 | 78.552 | 2.324 |  | 2.324
| 19.427 | 5.687 | 19.427 | 2.454 |  | 2.454
| 7.184 | 3.983 | 7.184 | 1.735 |  | 1.735
| 4.819 | 4.72 | 4.819 | 6.527 |  | 6.527
| 4.016 | 2.903 | 4.016 | 4.706 |  | 4.706
| 4.819 | 5.07 | 4.819 | 3.035 |  | 3.035
| 6.476 | 3.95 | 6.476 | 8.753 |  | 8.753
| 6.623 | 3.125 | 6.623 | 3.107 |  | 3.107
| 67.644 | 3.837 | 67.644 | 7.005 |  | 7.005
| 4.325 | 3.149 | 4.325 | 4.553 |  | 4.553
| 6.425 | 2.903 | 6.425 | 3.869 |  | 3.869
| 7.273 | 5.448 | 7.273 | 4.771 |  | 4.771
| 4.016 | 4.367 | 4.016 | 6.026 |  | 6.026
| 4.819 | 3.461 | 4.819 | 3.064 |  | 3.064
| 4.819 | 3.149 | 4.819 | 3.064 |  | 3.064
| 4.819 | 5.859 | 4.819 | 3.621 |  | 3.621
| 26.261 | 3.131 | 26.261 | 3.393 |  | 3.393
| 81.293 | 4.572 | 81.293 | 5.365 |  | 5.365
| 9.158 | 6.289 | 9.158 | 3.788 |  | 3.788
| 12.546 | 4.509 | 12.546 | 2.267 |  | 2.267
| 7.405 | 6.551 | 7.405 | 3.064 |  | 3.064
| 6.117 | 6.298 | 6.117 | 4.394 |  | 4.394
| 6.862 | 6.398 | 6.862 | 4.145 |  | 4.145
| 8.072 | 3.591 | 8.072 | 3.471 |  | 3.471
| 8.032 | 2.93 | 8.032 | 3.393 |  | 3.393
| 5.08 | 2.606 | 5.08 | 4.953 |  | 4.953
| 4.819 | 2.741 | 4.819 | 5.725 |  | 5.725
| 7.62 | 6.469 | 7.62 | 1.518 |  | 1.518
| 5.792 | 3.149 | 5.792 | 2.267 |  | 2.267
| 7.273 | 3.032 | 7.273 | 2.399 |  | 2.399
| 4.886 | 3.706 | 4.886 | 2.695 |  | 2.695
| 6.425 | 3.772 | 6.425 | 2.324 |  | 2.324
| 4.683 | 5.744 | 4.683 | 5.748 |  | 5.748
| 6.476 | 3.131 | 6.476 | 4.209 |  | 4.209
| 7.229 | 4.642 | 7.229 | 1.331 |  | 1.331
| 6.623 | 4.367 | 6.623 | 3.064 |  | 3.064
| 4.886 | 2.352 | 4.886 | 3.483 |  | 3.483
| 9.158 | 4.406 | 9.158 | 4.333 |  | 4.333
| 7.273 | 7.486 | 7.273 | 1.603 |  | 1.603
| 4.325 | 4.642 | 4.325 | 3.869 |  | 3.869
| 7.405 | 4.462 | 7.405 | 2.823 |  | 2.823
| 3.592 | 4.883 | 3.592 | 6.588 |  | 6.588
| 7.184 | 5.559 | 7.184 | 3.483 |  | 3.483
| 6.623 | 0.873 | 6.623 | 4.167 |  | 4.167
| 7.62 | 6.794 | 7.62 | 4.706 |  | 4.706
| 4.819 | 4.496 | 4.819 | 4.908 |  | 4.908
| 6.273 | 4.454 | 6.273 | 4.048 |  | 4.048
| 4.544 | 3.032 | 4.544 | 4.394 |  | 4.394
| 6.273 | 4.207 | 6.273 | 1.882 |  | 1.882
| 15.429 | 4.106 | 15.429 | 2.931 |  | 2.931
| 3.408 | 5.827 | 3.408 | 6.128 |  | 6.128
| 5.143 | 6.448 | 5.143 | 2.167 |  | 2.167
| 8.032 | 4.898 | 8.032 | 3.327 |  | 3.327
| 30.532 | 3.521 | 30.532 | 2.267 |  | 2.267
| 5.679 | 4.941 | 5.679 | 1.073 |  | 1.073
| 7.229 | 2.227 | 7.229 | 2.744 |  | 2.744
| 8.072 | 4.887 | 8.072 | 3.205 |  | 3.205
| 9.638 | 2.762 | 9.638 | 0.665 |  | 0.665
| 9.672 | 2.62 | 9.672 | 6.257 |  | 6.257
| 8.032 | 6.25 | 8.032 | 7.363 |  | 7.363
| 5.08 | 2.93 | 5.08 | 3.765 |  | 3.765
| 9.638 | 3.521 | 9.638 | 5.862 |  | 5.862
| 8.871 | 4.687 | 8.871 | 5.274 |  | 5.274
| 11.273 | 2.352 | 11.273 | 5.592 |  | 5.592
| 14.81 | 5.859 | 14.81 | 4.62 |  | 4.62
| 1.796 | 5.784 | 1.796 | 4.424 |  | 4.424
| 4.016 | 3.32 | 4.016 | 4.845 |  | 4.845
| 5.847 | 1.769 | 5.847 | 3.869 |  | 3.869
| 4.819 | 3.669 | 4.819 | 6.8 |  | 6.8
| 6.476 | 3.716 | 6.476 | 13.459 |  | 13.459
| 3.213 | 2.157 | 3.213 | 1.786 |  | 1.786
| 5.622 | 2.157 | 5.622 | 4.845 |  | 4.845
| 3.213 | 1.924 | 3.213 | 3.327 |  | 3.327
| 2.41 | 5.16 | 2.41 | 6.128 |  | 6.128
| 4.819 | 3.649 | 4.819 | 4.048 |  | 4.048
| 8.98 | 3.221 | 8.98 | 4.808 |  | 4.808
| 6.862 | 2.344 | 6.862 | 2.744 |  | 2.744
| 6.425 | 1.758 | 6.425 | 4.706 |  | 4.706
| 13.075 | 2.656 | 13.075 | 7.074 |  | 7.074
| 12.469 | 2.741 | 12.469 | 9.607 |  | 9.607
| 9.672 | 1.31 | 9.672 | 3.729 |  | 3.729
| 17.634 | 2.148 | 17.634 | 6.026 |  | 6.026
| 6.862 | 2.741 | 6.862 | 6.411 |  | 6.411
| 6.476 | 4.687 | 6.476 | 3.035 |  | 3.035
| 13.295 | 3.537 | 13.295 | 2.823 |  | 2.823
| 27.742 | 5.277 | 27.742 | 1.331 |  | 1.331
| 9.804 | 3.955 | 9.804 | 4.553 |  | 4.553
| 8.835 | 6.457 | 8.835 | 5.198 |  | 5.198
| 4.095 | 5.911 | 4.095 | 2.543 |  | 2.543
| 9.672 | 6.176 | 9.672 | 3.064 |  | 3.064
| 8.032 | 3.752 | 8.032 | 3.596 |  | 3.596
| 6.815 | 3.591 | 6.815 | 2.744 |  | 2.744
| 9.087 | 4.941 | 9.087 | 5.488 |  | 5.488
| 6.909 | 5.331 | 6.909 | 4.908 |  | 4.908
| 8.538 | 3.149 | 8.538 | 4.808 |  | 4.808
| 6.909 | 5.827 | 6.909 | 4.145 |  | 4.145
| 10.286 | 5.402 | 10.286 | 3.327 |  | 3.327
| 8.269 | 4.597 | 8.269 | 4.145 |  | 4.145
| 11.5 | 3.032 | 11.5 | 5.647 |  | 5.647
| 6.476 | 2.184 | 6.476 | 5.094 |  | 5.094
| 5.847 | 2.956 | 5.847 | 3.914 |  | 3.914
| 6.862 | 6.643 | 6.862 | 4.145 |  | 4.145
| 6.425 | 3.149 | 6.425 | 4.62 |  | 4.62
| 8.98 | 3.649 | 8.98 | 4.209 |  | 4.209
| 5.388 | 4.297 | 5.388 | 3.205 |  | 3.205
| 7.405 | 3.601 | 7.405 | 1.81 |  | 1.81
| 5.847 | 5.021 | 5.847 | 5.198 |  | 5.198
| 8.835 | 5.472 | 8.835 | 9.188 |  | 9.188
| 5.622 | 8.675 | 5.622 | 4.706 |  | 4.706
| 4.886 | 3.731 | 4.886 | 5.274 |  | 5.274
| 5.08 | 4.064 | 5.08 | 2.744 |  | 2.744
| 4.095 | 4.225 | 4.095 | 4.209 |  | 4.209
| 4.016 | 4.704 | 4.016 | 6.714 |  | 6.714
| 1.606 | 2.93 | 1.606 | 10.833 |  | 10.833
| 4.819 | 4.216 | 4.819 | 7.351 |  | 7.351
| 1.606 | 5.078 | 1.606 | 4.989 |  | 4.989
| 2.54 | 5.552 | 2.54 | 6.534 |  | 6.534
| 3.592 | 4.314 | 3.592 | 6.871 |  | 6.871
| 4.016 | 18.12 | 4.016 | 3.471 |  | 3.471
| 8.871 | 3.906 | 8.871 | 2.931 |  | 2.931
| 3.213 | 3.564 | 3.213 | 4.424 |  | 4.424
| 2.41 | 3.125 | 2.41 | 5.198 |  | 5.198
| 3.312 | 4.851 | 3.312 | 4.209 |  | 4.209
| 1.606 | 6.735 | 1.606 | 6.278 |  | 6.278
| 2.41 | 5.797 | 2.41 | 3.327 |  | 3.327
| 2.41 | 3.521 | 2.41 | 3.681 |  | 3.681
| 2.896 | 2.93 | 2.896 | 4.533 |  | 4.533
| 1.796 | 3.516 | 1.796 | 4.333 |  | 4.333
| 5.08 | 2.352 | 5.08 | 9.188 |  | 9.188
| 4.886 | 4.752 | 4.886 | 6.588 |  | 6.588
| 4.819 | 4.559 | 4.819 | 5.463 |  | 5.463
| 4.819 | 3.537 | 4.819 | 4.553 |  | 4.553
| 2.896 | 2.981 | 2.896 | 6.534 |  | 6.534
| 4.544 | 2.981 | 4.544 | 2.695 |  | 2.695
| 5.679 | 3.32 | 5.679 | 4.762 |  | 4.762
| 2.54 | 3.601 | 2.54 | 5.647 |  | 5.647
| 2.41 | 3.455 | 2.41 | 3.205 |  | 3.205
| 10.472 | 14.938 | 10.472 | 1.996 |  | 1.996
| 8.032 | 16.63 | 8.032 | 6.214 |  | 6.214
| 8.98 | 4.026 | 8.98 | 5.365 |  | 5.365
| 5.388 | 3.757 | 5.388 | 3.205 |  | 3.205
| 7.229 | 7.627 | 7.229 | 6.425 |  | 6.425
| 8.191 | 6.017 | 8.191 | 6.128 |  | 6.128
| 5.388 | 3.564 | 5.388 | 3.584 |  | 3.584
| 4.325 | 4.509 | 4.325 | 2.267 |  | 2.267
| 5.847 | 3.372 | 5.847 | 5.748 |  | 5.748
| 2.896 | 10.57 | 2.896 | 9.13 |  | 9.13
| 4.325 | 6.979 | 4.325 | 5.274 |  | 5.274
| 11.158 | 6.105 | 11.158 | 3.205 |  | 3.205
| 1.606 | 6.117 | 1.606 | 3.483 |  | 3.483
| 3.312 | 6.442 | 3.312 | 1.518 |  | 1.518
| 4.819 | 4.752 | 4.819 | 6.135 |  | 6.135
| 4.819 | 3.906 | 4.819 | 4.553 |  | 4.553
| 7.273 | 5.171 | 7.273 | 4.771 |  | 4.771
| 5.622 | 7.077 | 5.622 | 2.976 |  | 2.976
| 12.075 | 4.225 | 12.075 | 3.205 |  | 3.205
| 4.325 | 5.441 | 4.325 | 3.107 |  | 3.107
| 7.62 | 5.5 | 7.62 | 3.584 |  | 3.584
| 7.273 | 3.95 | 7.273 | 6.362 |  | 6.362
| 4.095 | 4.832 | 4.095 | 4.553 |  | 4.553
| 4.016 | 3.926 | 4.016 | 6.845 |  | 6.845
| 5.08 | 5.718 | 5.08 | 6.214 |  | 6.214
| 4.886 | 3.983 | 4.886 | 3.287 |  | 3.287
| 6.476 | 2.352 | 6.476 | 4.658 |  | 4.658
| 6.476 | 3.983 | 6.476 | 3.681 |  | 3.681
| 5.08 | 3.326 | 5.08 | 4.261 |  | 4.261
| 6.425 | 5.313 | 6.425 | 3.035 |  | 3.035
| 4.886 | 7.657 | 4.886 | 4.145 |  | 4.145
| 2.54 | 8.719 | 2.54 | 1.488 |  | 1.488
| 1.796 | 4.496 | 1.796 | 4.845 |  | 4.845
| 1.796 | 3.983 | 1.796 | 7.198 |  | 7.198
| 3.213 | 2.539 | 3.213 | 4.908 |  | 4.908
| 4.886 | 7.812 | 4.886 | 2.744 |  | 2.744
| 3.213 | 11.614 | 3.213 | 3.621 |  | 3.621
| 8.032 | 4.824 | 8.032 | 2.808 |  | 2.808
| 4.095 | 9.882 | 4.095 | 4.261 |  | 4.261
| 3.312 | 4.695 | 3.312 | 2.083 |  | 2.083
| 7.229 | 9.079 | 7.229 | 6.527 |  | 6.527
| 4.886 | 3.711 | 4.886 | 5.847 |  | 5.847
| 8.191 | 4.941 | 8.191 | 6.787 |  | 6.787
| 2.54 | 13.587 | 2.54 | 5.324 |  | 5.324
| 122.14 | 4.337 | 122.14 | 2.662 |  | 2.662
| 4.095 | 4.832 | 4.095 | 3.471 |  | 3.471
| 7.273 | 4.53 | 7.273 | 2.679 |  | 2.679
| 7.229 | 4.297 | 7.229 | 2.167 |  | 2.167
| 8.191 | 4.53 | 8.191 | 3.869 |  | 3.869
| 7.273 | 3.601 | 7.273 | 6.306 |  | 6.306
| 6.476 | 6.492 | 6.476 | 6.135 |  | 6.135
| 10.064 | 5.623 | 10.064 | 3.287 |  | 3.287
| 7.405 | 3.411 | 7.405 | 2.104 |  | 2.104
| 7.273 | 4.509 | 7.273 | 8.918 |  | 8.918
| 5.08 | 3.125 | 5.08 | 3.035 |  | 3.035
| 7.62 | 1.575 | 7.62 | 5.138 |  | 5.138
| 7.62 | 8.826 | 7.62 | 4.845 |  | 4.845
| 7.229 | 9.407 | 7.229 | 3.393 |  | 3.393
| 6.476 | 3.601 | 6.476 | 1.603 |  | 1.603
| 5.08 | 5.078 | 5.08 | 3.327 |  | 3.327
| 7.229 | 5.5 | 7.229 | 3.483 |  | 3.483
| 6.425 | 1.769 | 6.425 | 1.603 |  | 1.603
| 6.623 | 1.801 | 6.623 | 3.869 |  | 3.869
| 4.819 | 4.509 | 4.819 | 3.971 |  | 3.971
| 6.425 | 6.228 | 6.425 | 3.729 |  | 3.729
| 4.325 | 6.836 | 4.325 | 8.713 |  | 8.713
| 4.819 | 8.567 | 4.819 | 4.167 |  | 4.167
| 9.158 | 3.757 | 9.158 | 5.779 |  | 5.779
| 2.41 | 5.171 | 2.41 | 4.62 |  | 4.62
| 10.564 | 4.691 | 10.564 | 3.869 |  | 3.869
| 8.032 | 4.301 | 8.032 | 3.274 |  | 3.274
| 8.651 | 6.398 | 8.651 | 2.399 |  | 2.399
| 7.229 | 4.659 | 7.229 | 2.991 |  | 2.991
| 5.08 | 5.677 | 5.08 | 3.064 |  | 3.064
| 5.388 | 6.519 | 5.388 | 6.655 |  | 6.655
| 1.796 | 7.834 | 1.796 | 3.219 |  | 3.219
| 6.623 | 5.911 | 6.623 | 3.483 |  | 3.483
| 5.847 | 5.483 | 5.847 | 3.274 |  | 3.274
| 4.886 | 2.796 | 4.886 | 3.681 |  | 3.681
| 4.886 | 3.411 | 4.886 | 8.59 |  | 8.59
| 3.213 | 8.843 | 3.213 | 4.706 |  | 4.706
| 2.54 | 7.297 | 2.54 | 5.138 |  | 5.138
| 4.544 | 2.148 | 4.544 | 2.454 |  | 2.454
| 5.143 | 1.801 | 5.143 | 4.177 |  | 4.177
| 4.886 | 2.734 | 4.886 | 2.324 |  | 2.324
| 9.672 | 1.963 | 9.672 | 4.474 |  | 4.474
| 2.896 | 3.149 | 2.896 | 2.399 |  | 2.399
| 16.558 | 2.344 | 16.558 | 3.327 |  | 3.327
| 31.611 | 6.442 | 31.611 | 4.261 |  | 4.261
| 4.683 | 6.78 | 4.683 | 4.762 |  | 4.762
| 5.622 | 3.95 | 5.622 | 4.62 |  | 4.62
| 3.312 | 4.642 | 3.312 | 3.287 |  | 3.287
| 4.016 | 6.017 | 4.016 | 2.104 |  | 2.104
| 3.592 | 5.313 | 3.592 | 4.261 |  | 4.261
| 6.117 | 2.762 | 6.117 | 3.729 |  | 3.729
| 6.815 | 2.569 | 6.815 | 4.771 |  | 4.771
| 6.815 | 2.62 | 6.815 | 4.261 |  | 4.261
| 4.886 | 3.461 | 4.886 | 3.483 |  | 3.483
| 6.425 | 2.416 | 6.425 | 2.399 |  | 2.399
| 8.98 | 4.609 | 8.98 | 3.287 |  | 3.287
| 6.862 | 2.988 | 6.862 | 4.908 |  | 4.908
| 9.672 | 3.837 | 9.672 | 5.779 |  | 5.779
| 4.325 | 5.524 | 4.325 | 4.926 |  | 4.926
| 11.273 | 3.221 | 11.273 | 3.993 |  | 3.993
| 11.584 | 2.776 | 11.584 | 5.488 |  | 5.488
| 8.386 | 3.716 | 8.386 | 1.81 |  | 1.81
| 7.229 | 6.253 | 7.229 | 2.808 |  | 2.808
| 4.886 | 4.559 | 4.886 | 2.381 |  | 2.381
| 5.679 | 6.78 | 5.679 | 0.941 |  | 0.941
| 7.229 | 3.792 | 7.229 | 1.603 |  | 1.603
| 5.792 | 7.012 | 5.792 | 1.518 |  | 1.518
| 3.592 | 2.796 | 3.592 | 4.799 |  | 4.799
| 4.544 | 2.039 | 4.544 | 5.779 |  | 5.779
| 4.016 | 5.374 | 4.016 | 3.471 |  | 3.471
| 152.023 | 2.039 | 152.023 | 3.621 |  | 3.621
| 90.987 | 4.941 | 90.987 | 4.261 |  | 4.261
| 29.62 | 5.171 | 29.62 | 2.267 |  | 2.267
| 27.178 | 3.131 | 27.178 | 2.454 |  | 2.454
| 15.345 | 2.734 | 15.345 | 3.483 |  | 3.483
| 8.538 | 4.832 | 8.538 | 2.083 |  | 2.083
| 36.099 | 3.149 | 36.099 | 3.035 |  | 3.035
| 81.277 | 4.12 | 81.277 | 2.381 |  | 2.381
| 60.857 | 4.367 | 60.857 | 3.274 |  | 3.274
| 85.13 | 17.197 | 85.13 | 1.684 |  | 1.684
|  | 6.359 | 4.454 | 3.393 |  | 3.393
|  | 4.078 | 1.669 | 3.596 |  | 3.596
|  | 3.564 | 1.669 | 2.695 |  | 2.695
|  | 3.591 | 7.463 | 3.035 |  | 3.035
|  | 2.656 | 2.762 | 2.399 |  | 2.399
|  | 2.796 | 4.216 | 2.454 |  | 2.454
|  | 1.367 | 3.326 | 2.744 |  | 2.744
|  | 1.68 | 4.941 | 2.543 |  | 2.543
|  | 3.669 | 4.026 | 3.205 |  | 3.205
|  | 3.155 | 2.656 |  |  | 2.35
|  | 3.521 | 4.207 |  |  | 2.955
|  | 2.762 | 1.953 |  |  | 3.805
|  | 4.496 | 2.72 |  |  | 3.552
|  | 3.125 | 3.337 |  |  | 4.062
|  | 3.179 | 2.776 |  |  | 4.522
|  | 2.762 | 1.669 |  |  | 2.813
|  | 4.642 | 3.955 |  |  | 2.732
|  | 5.469 | 4.301 |  |  | 4.841
|  | 3.343 | 4.687 |  |  | 2.943
|  | 1.758 | 4.695 |  |  | 3.552
|  | 20.275 | 6.241 |  |  | 4.58
|  | 5.067 | 5.334 |  |  | 6.307
|  | 4.12 | 4.496 |  |  | 4.034
|  | 6.298 | 3.131 |  |  | 5.744
|  | 7.627 | 4.026 |  |  | 4.669
|  | 5.211 | 4.597 |  |  | 5.998
|  | 3.906 | 2.656 |  |  | 6.568
|  | 7.817 | 4.454 |  |  | 5.382
|  | 3.372 | 1.31 |  |  | 3.805
|  | 5.637 | 0.977 |  |  | 3.186
|  | 2.796 | 3.274 |  |  | 3.423
|  | 4.314 | 3.906 |  |  | 4.062
|  | 3.179 | 1.575 |  |  | 4.58
|  | 2.539 | 3.149 |  |  | 6.912
|  | 3.36 | 6.643 |  |  | 5.184
|  | 3.521 | 4.175 |  |  | 5.015
|  | 3.95 | 1.758 |  |  | 3.94
|  | 3.516 | 5.687 |  |  | 5.532
|  | 3.221 | 5.259 |  |  | 6.494
|  | 2.844 | 5.503 |  |  | 4.771
|  | 5.374 | 3.221 |  |  | 5.763
|  | 6.971 | 6.298 |  |  | 4.925
|  | 1.611 | 3.926 |  |  | 5.277
|  | 3.837 | 1.487 |  |  | 13.398
|  | 6.064 | 2.72 |  |  | 4.716
|  | 6.277 | 4.597 |  |  | 8.895
|  | 5.637 | 2.47 |  |  | 4.062
|  | 5.637 | 6.519 |  |  | 9.053
|  | 3.926 | 3.752 |  |  | 3.552
|  | 15.093 | 2.975 |  |  | 2.691
|  | 5.623 | 4.979 |  |  | 5.104
|  | 4.724 | 3.601 |  |  | 3.552
|  | 7.109 | 1.924 |  |  | 4.32
|  | 3.461 | 3.537 |  |  | 6.494
|  | 4.559 | 4.788 |  |  | 7.965
|  | 7.873 | 3.494 |  |  | 3.055
|  | 1.963 | 3.731
|  | 4.836 | 3.911
|  | 4.337 | 5.441
|  | 4.454 | 3.911
|  | 3.155 | 4.216
|  | 1.992 | 4.687
|  | 2.148 | 2.344
|  | 10.043 | 2.184
|  | 3.837 | 4.691
|  | 1.31 | 2.184
|  | 1.575 | 5.94
|  | 2.076 | 2.975
|  | 5.402 | 24.85
|  | 4.283 | 2.734
|  | 6.492 | 2.656
|  | 2.817 | 5.747
|  | 6.362 | 4.106
|  | 7.171 | 5.953
|  | 4.496 | 1.769
|  | 2.844 | 4.288
|  | 3.601 | 4.078
|  | 3.221 | 3.757
|  | 3.792 | 4.53
|  | 4.367 | 4.106
|  | 6.492 | 4.724
|  | 6.133 | 3.926
|  | 6.472 | 3.337
|  | 4.207 | 3.792
|  | 5.637 | 4.389
|  | 3.757 | 4.788
|  | 5.07 | 5.078
|  | 3.792 | 3.372
|  | 7.128 | 1.575
|  | 7.128 | 2.501
|  | 7.776 | 2.36
|  | 5.363 | 1.853
|  | 6.204 | 2.975
|  | 4.207 | 4.337
|  | 3.601 | 2.011
|  | 2.975 | 6.105
|  | 1.575 | 3.337
|  | 3.494 | 4.026
|  | 2.93 | 4.143
|  | 3.032 | 3.649
|  | 1.31 | 3.649
|  | 7.967 | 4.752
|  | 3.601 | 3.601
|  | 4.836 | 5.744
|  | 4.496 | 4.314
|  | 2.981 | 6.88
|  | 4.301 | 2.903
|  | 7.187 | 3.757
|  | 2.227 | 3.057
|  | 2.796 | 2.988
|  | 3.125 | 5.853
|  | 4.314 | 2.713
|  | 4.704 | 24.687
|  | 8.35 | 8.813
|  | 2.762 | 8.414
|  | 4.509 | 4.695
|  | 3.537 | 4.207
|  | 2.796 | 8.093
|  | 4.323 | 5.006
|  | 3.564 | 3.669
|  | 9.767 | 2.376
|  | 4.175 | 3.911
|  | 3.221 | 2.606
|  | 6.176 | 2.227
|  | 5.127 | 3.521
|  | 7.707 | 3.326
|  | 12.538 | 4.106
|  | 8.017 | 4.138
|  | 7.674 | 4.979
|  | 3.95 | 4.804
|  | 3.585 | 5.875
|  | 3.95 | 4.695
|  | 5.112 | 5.95
|  | 2.344 | 4.945
|  | 2.344 | 2.447
|  | 6.902 | 4.266
|  | 4.078 | 5.677
|  | 2.376 | 3.155
|  | 2.844 | 5.503
|  | 4.53 | 3.983
|  | 2.734 | 5.784
|  | 7.031 | 6.398
|  | 3.731 | 4.106
|  | 3.051 | 3.792
|  | 2.628 | 2.36
|  | 3.411 | 29.366
|  | 2.656 | 3.411
|  | 3.343 | 3.852
|  | 4.659 | 4.824
|  | 2.988 | 4.207
|  | 3.411 | 2.352
|  | 4.597 | 4.509
|  | 5.637 | 5.156
|  | 1.422 | 4.026
|  | 2.286 | 59.988
|  | 2.184 | 5.189
|  | 4.026 | 2.734
|  | 4.216 | 6.386
|  | 4.492 | 2.844
|  | 3.149 | 4.572
|  | 4.724 | 3.955
|  | 3.716 | 2.352
|  | 4.207 | 4.991
|  | 4.266 | 3.461
|  | 4.687 | 3.731
|  | 1.953 | 4.704
|  | 5.416 | 5.021
|  | 4.53 | 4.175
|  | 3.516 | 3.601
|  | 4.175 | 4.462
|  | 5.211 | 5.911
|  | 2.104 | 4.207
|  | 2.104 | 4.18
|  | 4.026 | 6.067
|  | 3.711 | 5.95
|  | 3.149 | 2.376
|  | 2.606 | 4.078
|  | 2.539 | 4.509
|  | 1.235 | 5.472
|  | 4.106 | 5.363
|  | 4.53 | 5.784
|  | 1.963 | 1.575
|  | 1.68 | 2.656
|  | 2.352 | 6.869
|  | 4.509 | 4.106
|  | 4.691 | 2.62
|  | 3.494 | 5.694
|  | 3.233 | 4.642
|  | 1.853 | 4.389
|  | 4.883 | 4.323
|  | 4.691 | 1.769
|  | 2.981 | 2.352
|  | 4.559 | 3.837
|  | 2.539 | 34.343
|  | 2.039 | 2.539
|  | 5.694 | 7.863
|  | 4.101 | 2.539
|  | 1.769 | 3.649
|  | 2.539 | 4.026
|  | 2.148 | 3.601
|  | 4.101 | 4.572
|  | 2.817 | 5.127
|  | 1.843 | 5.784
|  | 3.521 | 4.851
|  | 5.138 | 1.769
|  | 3.591 | 1.525
|  | 3.792 | 3.906
|  | 1.924 | 3.051
|  | 3.251 | 5.07
|  | 4.323 | 4.941
|  | 6.675 | 5.744
|  | 4.887 | 4.143
|  | 5.448 | 6.058
|  | 3.837 | 2.47
|  | 4.301 | 5.402
|  | 4.266 | 5.082
|  | 5.002 | 2.741
|  | 5.334 | 3.521
|  | 3.494 | 4.216
|  | 6.277 | 3.757
|  | 0.195 | 3.051
|  | 3.125 | 4.509
|  | 5.514 | 4.724
|  | 4.207 | 2.569
|  | 6.836 | 5.687
|  | 5.078 | 4.887
|  | 2.47 | 3.669
|  | 4.752 | 1.992
|  | 4.832 | 2.936
|  | 4.138 | 3.494
|  | 2.762 | 2.539
|  | 0.195 | 3.326
|  | 3.906 | 4.297
|  | 21.718 | 5.514
|  | 3.93 | 3.494
|  | 3.847 | 3.274
|  | 2.656 | 4.704
|  | 1.963 | 3.847
|  | 2.988 | 2.656
|  | 4.941 | 2.713
|  | 4.804 | 7.268
|  | 3.32 | 2.227
|  | 5.363 | 3.792
|  | 2.039 | 4.695
|  | 3.649 | 2.903
|  | 4.887 | 2.656
|  | 3.411 | 3.131
|  | 6.133 | 3.337
|  | 4.824 | 2.376
|  | 1.769 | 4.266
|  | 3.032 | 3.792
|  | 2.104 | 4.301
|  | 1.953 | 3.343
|  | 3.955 | 5.667
|  | 2.72 | 7.445
|  | 4.283 | 1.801
|  | 6.442 | 3.088
|  | 6.551 | 2.62
|  | 3.983 | 4.695
|  | 3.906 | 2.278
|  | 5.94 | 2.416
|  | 5.078 | 3.494
|  | 5.313 | 4.691
|  | 3.131 | 4.756
|  | 4.724 | 4.138
|  | 4.026 | 2.606
|  | 3.494 | 3.411
|  | 1.758 | 3.521
|  | 4.63 | 2.47
|  | 1.611 | 2.713
|  | 3.455 | 2.184
|  | 7.817 | 4.389
|  | 4.12 | 6.241
|  | 5.306 | 2.988
|  | 3.179 | 3.711
3.411
4.266
4.883
4.026
2.988
4.106
3.088
4.314
6.105
5.503
3.411
4.979
5.528
6.304
4.572
5.211
1.843
2.936
7.597
1.769
44.501
5.991
5.767
3.911
8.813
5.127
3.93
1.747
4.559
1.769
3.131
2.975
3.521
3.221
3.32
2.039
3.179
2.546
3.911
5.593
3.772
2.606
4.454
2.569
2.47
3.649
4.143
2.47
4.207
5.687
3.983
4.72
2.903
5.07
3.95
3.125
3.837
3.149
2.903
5.448
4.367
3.461
3.149
5.859
3.131
4.572
6.289
4.509
6.551
6.298
6.398
3.591
2.93
2.606
2.741
6.469
3.149
3.032
3.706
3.772
5.744
3.131
4.642
4.367
2.352
4.406
7.486
4.642
4.462
4.883
5.559
0.873
6.794
4.496
4.454
3.032
4.207
4.106
5.827
6.448
4.898
3.521
4.941
2.227
4.887
2.762
2.62
6.25
2.93
3.521
4.687
2.352
5.859
5.784
3.32
1.769
3.669
3.716
2.157
2.157
1.924
5.16
3.649
3.221
2.344
1.758
2.656
2.741
1.31
2.148
2.741
4.687
3.537
5.277
3.955
6.457
5.911
6.176
3.752
3.591
4.941
5.331
3.149
5.827
5.402
4.597
3.032
2.184
2.956
6.643
3.149
3.649
4.297
3.601
5.021
5.472
8.675
3.731
4.064
4.225
4.704
2.93
4.216
5.078
5.552
4.314
18.12
3.906
3.564
3.125
4.851
6.735
5.797
3.521
2.93
3.516
2.352
4.752
4.559
3.537
2.981
2.981
3.32
3.601
3.455
14.938
16.63
4.026
3.757
7.627
6.017
3.564
4.509
3.372
10.57
6.979
6.105
6.117
6.442
4.752
3.906
5.171
7.077
4.225
5.441
5.5
3.95
4.832
3.926
5.718
3.983
2.352
3.983
3.326
5.313
7.657
8.719
4.496
3.983
2.539
7.812
11.614
4.824
9.882
4.695
9.079
3.711
4.941
13.587
4.337
4.832
4.53
4.297
4.53
3.601
6.492
5.623
3.411
4.509
3.125
1.575
8.826
9.407
3.601
5.078
5.5
1.769
1.801
4.509
6.228
6.836
8.567
3.757
5.171
4.691
4.301
6.398
4.659
5.677
6.519
7.834
5.911
5.483
2.796
3.411
8.843
7.297
2.148
1.801
2.734
1.963
3.149
2.344
6.442
6.78
3.95
4.642
6.017
5.313
2.762
2.569
2.62
3.461
2.416
4.609
2.988
3.837
5.524
3.221
2.776
3.716
6.253
4.559
6.78
3.792
7.012
2.796
2.039
5.374
2.039
4.941
5.171
3.131
2.734
4.832
3.149
4.12
4.367
17.197
6.359
4.078
3.564
3.591
2.656
2.796
1.367
1.68
3.669
3.155
3.521
2.762
4.496
3.125
3.179
2.762
4.642
5.469
3.343
1.758
20.275
5.067
4.12
6.298
7.627
5.211
3.906
7.817
3.372
5.637
2.796
4.314
3.179
2.539
3.36
3.521
3.95
3.516
3.221
2.844
5.374
6.971
1.611
3.837
6.064
6.277
5.637
5.637
3.926
15.093
5.623
4.724
7.109
3.461
4.559
7.873
1.963
4.836
4.337
4.454
3.155
1.992
2.148
10.043
3.837
1.31
1.575
2.076
5.402
4.283
6.492
2.817
6.362
7.171
4.496
2.844
3.601
3.221
3.792
4.367
6.492
6.133
6.472
4.207
5.637
3.757
5.07
3.792
7.128
7.128
7.776
5.363
6.204
4.207
3.601
2.975
1.575
3.494
2.93
3.032
1.31
7.967
3.601
4.836
4.496
2.981
4.301
7.187
2.227
2.796
3.125
4.314
4.704
8.35
2.762
4.509
3.537
2.796
4.323
3.564
9.767
4.175
3.221
6.176
5.127
7.707
12.538
8.017
7.674
3.95
3.585
3.95
5.112
2.344
2.344
6.902
4.078
2.376
2.844
4.53
2.734
7.031
3.731
3.051
2.628
3.411
2.656
3.343
4.659
2.988
3.411
4.597
5.637
1.422
2.286
2.184
4.026
4.216
4.492
3.149
4.724
3.716
4.207
4.266
4.687
1.953
5.416
4.53
3.516
4.175
5.211
2.104
2.104
4.026
3.711
3.149
2.606
2.539
1.235
4.106
4.53
1.963
1.68
2.352
4.509
4.691
3.494
3.233
1.853
4.883
4.691
2.981
4.559
2.539
2.039
5.694
4.101
1.769
2.539
2.148
4.101
2.817
1.843
3.521
5.138
3.591
3.792
1.924
3.251
4.323
6.675
4.887
5.448
3.837
4.301
4.266
5.002
5.334
3.494
6.277
0.195
3.125
5.514
4.207
6.836
5.078
2.47
4.752
4.832
4.138
2.762
0.195
3.906
21.718
3.93
3.847
2.656
1.963
2.988
4.941
4.804
3.32
5.363
2.039
3.649
4.887
3.411
6.133
4.824
1.769
3.032
2.104
1.953
3.955
2.72
4.283
6.442
6.551
3.983
3.906
5.94
5.078
5.313
3.131
4.724
4.026
3.494
1.758
4.63
1.611
3.455
7.817
4.12
5.306
3.179
1449
1449-quantified
1155
1119
1135
1155-quantified
1119-quantified
1135-quantified

## 1300C_Irr
| Bright Field |  |  | Dark Field
| Image 1645 | Image 1728 | Total of all BF images | Image 1655 | Image 1722 | Total of all DF images
Volume (nm3) | 53660880 | 21632000 | 75292880 | 4841280 | 4665780 | 9507060
| 164.525 | 122.387 | 164.525 | 23.672 | 53.0115 | 23.672
| 50.882 | 113.909 | 50.882 | 18.359 | 17.9505 | 18.359
| 60.492 | 55.555 | 60.492 | 25.614 |  | 25.614
| 28.737 | 22.848 | 28.737 | 37.941 |  | 37.941
| 29.852 | 13.401 | 29.852 | 12.077 |  | 12.077
| 53.632 | 10.152 | 53.632 | 8.216 |  | 8.216
| 7.405 | 8.98 | 7.405 | 38.335 |  | 38.335
| 327.006 | 7.681 | 327.006 | 6.039 |  | 6.039
| 22.353 | 20.462 | 22.353 | 7.975 |  | 7.975
| 10.814 | 46.195 | 10.814 | 13.052 |  | 13.052
| 54.779 | 41.466 | 54.779 | 5.078 |  | 5.078
| 53.881 | 45.597 | 53.881 |  |  | 53.0115
| 32.053 | 28.444 | 32.053 |  |  | 17.9505
| 30.546 | 50.723 | 30.546
| 163.163 | 24.555 | 163.163
| 79.568 |  | 79.568
| 74.315 |  | 74.315
| 47.739 |  | 47.739
| 53.853 |  | 53.853
| 17.616 |  | 17.616
| 89.766 |  | 89.766
| 62.346 |  | 62.346
122.387
113.909
55.555
22.848
13.401
10.152
8.98
7.681
20.462
46.195
41.466
45.597
28.444
50.723
24.555
1645
1645-quantified
1728
1655
1722
1655-quantified
1722-quantified
1728-quantified

## RT_Pristine
| Bright Field |  | Dark Field
| Image 1353 | Total of all BF images | Image 1135 | Total of all DF images
Volume (nm3) | 12608720 | 12608720 | 2857680 | 2857680
| 1.55 | 1.55 | 1.487 | 1.487
| 1.55 | 1.55 | 1.167 | 1.167
| 1.976 | 1.976 | 0.665 | 0.665
| 1.55 | 1.55 | 0.994 | 0.994
| 12.312 | 12.312 | 0.413 | 0.413
| 3.125 | 3.125 | 1.305 | 1.305
| 2.087 | 2.087 | 0.941 | 0.941
| 1.163 | 1.163 | 1.521 | 1.521
| 1.163 | 1.163 | 1.476 | 1.476
| 3.027 | 3.027 | 0.941 | 0.941
| 1.55 | 1.55 | 2.03 | 2.03
| 1.226 | 1.226 | 1.167 | 1.167
| 1.938 | 1.938 | 1.476 | 1.476
| 1.938 | 1.938 | 1.845 | 1.845
| 8.065 | 8.065 | 1.107 | 1.107
| 1.226 | 1.226 | 0.738 | 0.738
| 1.938 | 1.938 | 1.292 | 1.292
| 2.326 | 2.326 | 1.854 | 1.854
| 1.55 | 1.55 | 2.609 | 2.609
| 0.867 | 0.867 | 1.65 | 1.65
| 1.598 | 1.598 | 0.761 | 0.761
| 1.598 | 1.598 | 1.292 | 1.292
| 5.039 | 5.039 | 2.399 | 2.399
| 3.656 | 3.656 | 1.75 | 1.75
| 1.938 | 1.938 | 1.854 | 1.854
| 2.087 | 2.087 | 1.107 | 1.107
| 1.938 | 1.938 | 1.487 | 1.487
| 1.226 | 1.226 | 1.521 | 1.521
| 2.451 | 2.451 | 1.122 | 1.122
| 2.713 | 2.713 | 1.292 | 1.292
| 1.938 | 1.938 | 0.761 | 0.761
| 2.26 | 2.26 | 0.923 | 0.923
| 1.976 | 1.976 | 1.305 | 1.305
| 1.733 | 1.733 | 0.369 | 0.369
| 7.752 | 7.752 | 0.369 | 0.369
| 2.358 | 2.358
| 3.99 | 3.99
| 3.953 | 3.953
| 1.733 | 1.733
| 0.867 | 0.867
| 1.598 | 1.598
| 3.573 | 3.573
| 2.087 | 2.087
| 2.087 | 2.087
| 4.933 | 4.933
| 1.938 | 1.938
| 1.163 | 1.163
| 2.6 | 2.6
| 2.952 | 2.952
| 1.733 | 1.733
| 3.656 | 3.656
| 1.644 | 1.644
| 3.876 | 3.876
| 1.976 | 1.976
| 2.741 | 2.741
| 1.733 | 1.733
| 1.096 | 1.096
| 1.733 | 1.733
| 1.733 | 1.733
| 1.976 | 1.976
| 6.262 | 6.262
| 8.149 | 8.149
| 4.281 | 4.281
| 3.953 | 3.953
| 2.713 | 2.713
| 1.938 | 1.938
| 3.677 | 3.677
| 3.51 | 3.51
| 3.101 | 3.101
| 1.976 | 1.976
| 4.281 | 4.281
| 3.573 | 3.573
| 6.416 | 6.416
| 5.865 | 5.865
| 6.497 | 6.497
| 4.385 | 4.385
| 5.398 | 5.398
| 1.644 | 1.644
| 5.481 | 5.481
| 5.272 | 5.272
| 3.196 | 3.196
| 3.027 | 3.027
| 3.027 | 3.027
| 2.087 | 2.087
| 2.358 | 2.358
| 4.192 | 4.192
| 2.741 | 2.741
| 2.26 | 2.26
| 2.087 | 2.087
| 6.309 | 6.309
| 1.163 | 1.163
| 6.017 | 6.017
| 4.12 | 4.12
| 4.667 | 4.667
| 6.309 | 6.309
| 2.482 | 2.482
| 2.326 | 2.326
| 7.905 | 7.905
| 9.188 | 9.188
| 5.214 | 5.214
| 1.163 | 1.163
| 1.598 | 1.598
| 3.196 | 3.196
| 1.397 | 1.397
| 0.867 | 0.867
| 0.867 | 0.867
| 5.214 | 5.214
| 2.741 | 2.741
| 2.358 | 2.358
| 2.795 | 2.795
| 3.953 | 3.953
| 1.163 | 1.163
| 1.226 | 1.226
| 1.55 | 1.55
| 1.598 | 1.598
| 1.976 | 1.976
| 1.938 | 1.938
| 2.741 | 2.741
| 2.451 | 2.451
| 5.053 | 5.053
| 1.55 | 1.55
| 2.482 | 2.482
| 9.318 | 9.318
| 4.192 | 4.192
| 3.488 | 3.488
| 3.573 | 3.573
| 2.482 | 2.482
| 4.333 | 4.333
| 8.385 | 8.385
| 5.385 | 5.385
| 3.817 | 3.817
| 8.149 | 8.149
| 28.882 | 28.882
| 8.838 | 8.838
| 8.606 | 8.606
| 7.455 | 7.455
| 2.741 | 2.741
| 3.656 | 3.656
| 2.6 | 2.6
| 2.822 | 2.822
| 1.976 | 1.976
| 3.125 | 3.125
| 3.196 | 3.196
| 0.867 | 0.867
| 5.171 | 5.171
| 4.903 | 4.903
| 6.25 | 6.25
| 1.598 | 1.598
| 3.656 | 3.656
| 4.651 | 4.651
| 11.807 | 11.807
| 6.067 | 6.067
| 13.565 | 13.565
| 7.635 | 7.635
| 21.629 | 21.629
| 5.762 | 5.762
| 2.952 | 2.952
| 1.938 | 1.938
| 2.741 | 2.741
| 2.451 | 2.451
| 3.467 | 3.467
| 5.053 | 5.053
| 4.047 | 4.047
| 3.125 | 3.125
| 6.987 | 6.987
| 3.312 | 3.312
| 2.952 | 2.952
| 6.589 | 6.589
| 4.52 | 4.52
| 5.762 | 5.762
| 5.929 | 5.929
| 9.334 | 9.334
| 1.976 | 1.976
| 1.397 | 1.397
| 2.6 | 2.6
| 2.482 | 2.482
| 0.775 | 0.775
| 1.163 | 1.163
| 2.358 | 2.358
| 1.163 | 1.163
| 1.163 | 1.163
| 5.904 | 5.904
| 5.904 | 5.904
| 1.397 | 1.397
| 2.358 | 2.358
| 1.163 | 1.163
| 5.039 | 5.039
| 2.326 | 2.326
| 8.367 | 8.367
| 9.533 | 9.533
| 4.537 | 4.537
| 9.123 | 9.123
| 6.067 | 6.067
| 9.123 | 9.123
| 15.269 | 15.269
| 4.903 | 4.903
| 6.054 | 6.054
| 4.174 | 4.174
| 11.965 | 11.965
| 7.99 | 7.99
| 6.868 | 6.868
| 1.938 | 1.938
| 1.938 | 1.938
| 2.26 | 2.26
| 1.397 | 1.397
| 3.677 | 3.677
| 4.281 | 4.281
| 7.405 | 7.405
| 8.667 | 8.667
| 8.5 | 8.5
| 4.419 | 4.419
| 2.358 | 2.358
| 0.388 | 0.388
| 2.6 | 2.6
| 2.6 | 2.6
| 4.192 | 4.192
| 8.838 | 8.838
| 2.6 | 2.6
| 5.098 | 5.098
| 1.644 | 1.644
| 6.054 | 6.054
| 12.796 | 12.796
| 2.6 | 2.6
| 5.214 | 5.214
| 5.44 | 5.44
| 6.128 | 6.128
| 2.822 | 2.822
| 22.282 | 22.282
| 6.691 | 6.691
| 1.55 | 1.55
| 1.55 | 1.55
| 1.976 | 1.976
| 1.55 | 1.55
| 12.312 | 12.312
| 3.125 | 3.125
| 2.087 | 2.087
| 1.163 | 1.163
| 1.163 | 1.163
| 3.027 | 3.027
| 1.55 | 1.55
| 1.226 | 1.226
| 1.938 | 1.938
| 1.938 | 1.938
| 8.065 | 8.065
| 1.226 | 1.226
| 1.938 | 1.938
| 2.326 | 2.326
| 1.55 | 1.55
| 0.867 | 0.867
| 1.598 | 1.598
| 1.598 | 1.598
| 5.039 | 5.039
| 3.656 | 3.656
| 1.938 | 1.938
| 2.087 | 2.087
| 1.938 | 1.938
| 1.226 | 1.226
| 2.451 | 2.451
| 2.713 | 2.713
| 1.938 | 1.938
| 2.26 | 2.26
| 1.976 | 1.976
| 1.733 | 1.733
| 7.752 | 7.752
| 2.358 | 2.358
| 3.99 | 3.99
| 3.953 | 3.953
| 1.733 | 1.733
| 0.867 | 0.867
| 1.598 | 1.598
| 3.573 | 3.573
| 2.087 | 2.087
| 2.087 | 2.087
| 4.933 | 4.933
| 1.938 | 1.938
| 1.163 | 1.163
| 2.6 | 2.6
| 2.952 | 2.952
| 1.733 | 1.733
| 3.656 | 3.656
| 1.644 | 1.644
| 3.876 | 3.876
| 1.976 | 1.976
| 2.741 | 2.741
| 1.733 | 1.733
| 1.096 | 1.096
| 1.733 | 1.733
| 1.733 | 1.733
| 1.976 | 1.976
| 6.262 | 6.262
| 8.149 | 8.149
| 4.281 | 4.281
| 3.953 | 3.953
| 2.713 | 2.713
| 1.938 | 1.938
| 3.677 | 3.677
| 3.51 | 3.51
| 3.101 | 3.101
| 1.976 | 1.976
| 4.281 | 4.281
| 3.573 | 3.573
| 6.416 | 6.416
| 5.865 | 5.865
| 6.497 | 6.497
| 4.385 | 4.385
| 5.398 | 5.398
| 1.644 | 1.644
| 5.481 | 5.481
| 5.272 | 5.272
| 3.196 | 3.196
| 3.027 | 3.027
| 3.027 | 3.027
| 2.087 | 2.087
| 2.358 | 2.358
| 4.192 | 4.192
| 2.741 | 2.741
| 2.26 | 2.26
| 2.087 | 2.087
| 6.309 | 6.309
| 1.163 | 1.163
| 6.017 | 6.017
| 4.12 | 4.12
| 4.667 | 4.667
| 6.309 | 6.309
| 2.482 | 2.482
| 2.326 | 2.326
| 7.905 | 7.905
| 9.188 | 9.188
| 5.214 | 5.214
| 1.163 | 1.163
| 1.598 | 1.598
| 3.196 | 3.196
| 1.397 | 1.397
| 0.867 | 0.867
| 0.867 | 0.867
| 5.214 | 5.214
| 2.741 | 2.741
| 2.358 | 2.358
| 2.795 | 2.795
| 3.953 | 3.953
| 1.163 | 1.163
| 1.226 | 1.226
| 1.55 | 1.55
| 1.598 | 1.598
| 1.976 | 1.976
| 1.938 | 1.938
| 2.741 | 2.741
| 2.451 | 2.451
| 5.053 | 5.053
| 1.55 | 1.55
| 2.482 | 2.482
| 9.318 | 9.318
| 4.192 | 4.192
| 3.488 | 3.488
| 3.573 | 3.573
| 2.482 | 2.482
| 4.333 | 4.333
| 8.385 | 8.385
| 5.385 | 5.385
| 3.817 | 3.817
| 8.149 | 8.149
| 28.882 | 28.882
| 8.838 | 8.838
| 8.606 | 8.606
| 7.455 | 7.455
| 2.741 | 2.741
| 3.656 | 3.656
| 2.6 | 2.6
| 2.822 | 2.822
| 1.976 | 1.976
| 3.125 | 3.125
| 3.196 | 3.196
| 0.867 | 0.867
| 5.171 | 5.171
| 4.903 | 4.903
| 6.25 | 6.25
| 1.598 | 1.598
| 3.656 | 3.656
| 4.651 | 4.651
| 11.807 | 11.807
| 6.067 | 6.067
| 13.565 | 13.565
| 7.635 | 7.635
| 21.629 | 21.629
| 5.762 | 5.762
| 2.952 | 2.952
| 1.938 | 1.938
| 2.741 | 2.741
| 2.451 | 2.451
| 3.467 | 3.467
| 5.053 | 5.053
| 4.047 | 4.047
| 3.125 | 3.125
| 6.987 | 6.987
| 3.312 | 3.312
| 2.952 | 2.952
| 6.589 | 6.589
| 4.52 | 4.52
| 5.762 | 5.762
| 5.929 | 5.929
| 9.334 | 9.334
| 1.976 | 1.976
| 1.397 | 1.397
| 2.6 | 2.6
| 2.482 | 2.482
| 0.775 | 0.775
| 1.163 | 1.163
| 2.358 | 2.358
| 1.163 | 1.163
| 1.163 | 1.163
| 5.904 | 5.904
| 5.904 | 5.904
| 1.397 | 1.397
| 2.358 | 2.358
| 1.163 | 1.163
| 5.039 | 5.039
| 2.326 | 2.326
| 8.367 | 8.367
| 9.533 | 9.533
| 4.537 | 4.537
| 9.123 | 9.123
| 6.067 | 6.067
| 9.123 | 9.123
| 15.269 | 15.269
| 4.903 | 4.903
| 6.054 | 6.054
| 4.174 | 4.174
| 11.965 | 11.965
| 7.99 | 7.99
| 6.868 | 6.868
| 1.938 | 1.938
| 1.938 | 1.938
| 2.26 | 2.26
| 1.397 | 1.397
| 3.677 | 3.677
| 4.281 | 4.281
| 7.405 | 7.405
| 8.667 | 8.667
| 8.5 | 8.5
| 4.419 | 4.419
| 2.358 | 2.358
| 0.388 | 0.388
| 2.6 | 2.6
| 2.6 | 2.6
| 4.192 | 4.192
| 8.838 | 8.838
| 2.6 | 2.6
| 5.098 | 5.098
| 1.644 | 1.644
| 6.054 | 6.054
| 12.796 | 12.796
| 2.6 | 2.6
| 5.214 | 5.214
| 5.44 | 5.44
| 6.128 | 6.128
| 2.822 | 2.822
| 22.282 | 22.282
| 6.691 | 6.691
| 1.55 | 1.55
| 1.55 | 1.55
| 1.976 | 1.976
| 1.55 | 1.55
| 12.312 | 12.312
| 3.125 | 3.125
| 2.087 | 2.087
| 1.163 | 1.163
| 1.163 | 1.163
| 3.027 | 3.027
| 1.55 | 1.55
| 1.226 | 1.226
| 1.938 | 1.938
| 1.938 | 1.938
| 8.065 | 8.065
| 1.226 | 1.226
| 1.938 | 1.938
| 2.326 | 2.326
| 1.55 | 1.55
| 0.867 | 0.867
| 1.598 | 1.598
| 1.598 | 1.598
| 5.039 | 5.039
| 3.656 | 3.656
| 1.938 | 1.938
| 2.087 | 2.087
| 1.938 | 1.938
| 1.226 | 1.226
| 2.451 | 2.451
| 2.713 | 2.713
| 1.938 | 1.938
| 2.26 | 2.26
| 1.976 | 1.976
| 1.733 | 1.733
| 7.752 | 7.752
| 2.358 | 2.358
| 3.99 | 3.99
| 3.953 | 3.953
| 1.733 | 1.733
| 0.867 | 0.867
| 1.598 | 1.598
| 3.573 | 3.573
| 2.087 | 2.087
| 2.087 | 2.087
| 4.933 | 4.933
| 1.938 | 1.938
| 1.163 | 1.163
| 2.6 | 2.6
| 2.952 | 2.952
| 1.733 | 1.733
| 3.656 | 3.656
| 1.644 | 1.644
| 3.876 | 3.876
| 1.976 | 1.976
| 2.741 | 2.741
| 1.733 | 1.733
| 1.096 | 1.096
| 1.733 | 1.733
| 1.733 | 1.733
| 1.976 | 1.976
| 6.262 | 6.262
| 8.149 | 8.149
| 4.281 | 4.281
| 3.953 | 3.953
| 2.713 | 2.713
| 1.938 | 1.938
| 3.677 | 3.677
| 3.51 | 3.51
| 3.101 | 3.101
| 1.976 | 1.976
| 4.281 | 4.281
| 3.573 | 3.573
| 6.416 | 6.416
| 5.865 | 5.865
| 6.497 | 6.497
| 4.385 | 4.385
| 5.398 | 5.398
| 1.644 | 1.644
| 5.481 | 5.481
| 5.272 | 5.272
| 3.196 | 3.196
| 3.027 | 3.027
| 3.027 | 3.027
| 2.087 | 2.087
| 2.358 | 2.358
| 4.192 | 4.192
| 2.741 | 2.741
| 2.26 | 2.26
| 2.087 | 2.087
| 6.309 | 6.309
| 1.163 | 1.163
| 6.017 | 6.017
| 4.12 | 4.12
| 4.667 | 4.667
| 6.309 | 6.309
| 2.482 | 2.482
| 2.326 | 2.326
| 7.905 | 7.905
| 9.188 | 9.188
| 5.214 | 5.214
| 1.163 | 1.163
| 1.598 | 1.598
| 3.196 | 3.196
| 1.397 | 1.397
| 0.867 | 0.867
| 0.867 | 0.867
| 5.214 | 5.214
| 2.741 | 2.741
| 2.358 | 2.358
| 2.795 | 2.795
| 3.953 | 3.953
| 1.163 | 1.163
| 1.226 | 1.226
| 1.55 | 1.55
| 1.598 | 1.598
| 1.976 | 1.976
| 1.938 | 1.938
| 2.741 | 2.741
| 2.451 | 2.451
| 5.053 | 5.053
| 1.55 | 1.55
| 2.482 | 2.482
| 9.318 | 9.318
| 4.192 | 4.192
| 3.488 | 3.488
| 3.573 | 3.573
| 2.482 | 2.482
| 4.333 | 4.333
| 8.385 | 8.385
| 5.385 | 5.385
| 3.817 | 3.817
| 8.149 | 8.149
| 28.882 | 28.882
| 8.838 | 8.838
| 8.606 | 8.606
| 7.455 | 7.455
| 2.741 | 2.741
| 3.656 | 3.656
| 2.6 | 2.6
| 2.822 | 2.822
| 1.976 | 1.976
| 3.125 | 3.125
| 3.196 | 3.196
| 0.867 | 0.867
| 5.171 | 5.171
| 4.903 | 4.903
| 6.25 | 6.25
| 1.598 | 1.598
| 3.656 | 3.656
| 4.651 | 4.651
| 11.807 | 11.807
| 6.067 | 6.067
| 13.565 | 13.565
| 7.635 | 7.635
| 21.629 | 21.629
| 5.762 | 5.762
| 2.952 | 2.952
| 1.938 | 1.938
| 2.741 | 2.741
| 2.451 | 2.451
| 3.467 | 3.467
| 5.053 | 5.053
| 4.047 | 4.047
| 3.125 | 3.125
| 6.987 | 6.987
| 3.312 | 3.312
| 2.952 | 2.952
| 6.589 | 6.589
| 4.52 | 4.52
| 5.762 | 5.762
| 5.929 | 5.929
| 9.334 | 9.334
| 1.976 | 1.976
| 1.397 | 1.397
| 2.6 | 2.6
| 2.482 | 2.482
| 0.775 | 0.775
| 1.163 | 1.163
| 2.358 | 2.358
| 1.163 | 1.163
| 1.163 | 1.163
| 5.904 | 5.904
| 5.904 | 5.904
| 1.397 | 1.397
| 2.358 | 2.358
| 1.163 | 1.163
| 5.039 | 5.039
| 2.326 | 2.326
| 8.367 | 8.367
| 9.533 | 9.533
| 4.537 | 4.537
| 9.123 | 9.123
| 6.067 | 6.067
| 9.123 | 9.123
| 15.269 | 15.269
| 4.903 | 4.903
| 6.054 | 6.054
| 4.174 | 4.174
| 11.965 | 11.965
| 7.99 | 7.99
| 6.868 | 6.868
| 1.938 | 1.938
| 1.938 | 1.938
| 2.26 | 2.26
| 1.397 | 1.397
| 3.677 | 3.677
| 4.281 | 4.281
| 7.405 | 7.405
| 8.667 | 8.667
| 8.5 | 8.5
| 4.419 | 4.419
| 2.358 | 2.358
| 0.388 | 0.388
| 2.6 | 2.6
| 2.6 | 2.6
| 4.192 | 4.192
| 8.838 | 8.838
| 2.6 | 2.6
| 5.098 | 5.098
| 1.644 | 1.644
| 6.054 | 6.054
| 12.796 | 12.796
| 2.6 | 2.6
| 5.214 | 5.214
| 5.44 | 5.44
| 6.128 | 6.128
| 2.822 | 2.822
| 22.282 | 22.282
| 6.691 | 6.691
| 1.55 | 1.55
| 1.55 | 1.55
| 1.976 | 1.976
| 1.55 | 1.55
| 12.312 | 12.312
| 3.125 | 3.125
| 2.087 | 2.087
| 1.163 | 1.163
| 1.163 | 1.163
| 3.027 | 3.027
| 1.55 | 1.55
| 1.226 | 1.226
| 1.938 | 1.938
| 1.938 | 1.938
| 8.065 | 8.065
| 1.226 | 1.226
| 1.938 | 1.938
| 2.326 | 2.326
| 1.55 | 1.55
| 0.867 | 0.867
| 1.598 | 1.598
| 1.598 | 1.598
| 5.039 | 5.039
| 3.656 | 3.656
| 1.938 | 1.938
| 2.087 | 2.087
| 1.938 | 1.938
| 1.226 | 1.226
| 2.451 | 2.451
| 2.713 | 2.713
| 1.938 | 1.938
| 2.26 | 2.26
| 1.976 | 1.976
| 1.733 | 1.733
| 7.752 | 7.752
| 2.358 | 2.358
| 3.99 | 3.99
| 3.953 | 3.953
| 1.733 | 1.733
| 0.867 | 0.867
| 1.598 | 1.598
| 3.573 | 3.573
| 2.087 | 2.087
| 2.087 | 2.087
| 4.933 | 4.933
| 1.938 | 1.938
| 1.163 | 1.163
| 2.6 | 2.6
| 2.952 | 2.952
| 1.733 | 1.733
| 3.656 | 3.656
| 1.644 | 1.644
| 3.876 | 3.876
| 1.976 | 1.976
| 2.741 | 2.741
| 1.733 | 1.733
| 1.096 | 1.096
| 1.733 | 1.733
| 1.733 | 1.733
| 1.976 | 1.976
| 6.262 | 6.262
| 8.149 | 8.149
| 4.281 | 4.281
| 3.953 | 3.953
| 2.713 | 2.713
| 1.938 | 1.938
| 3.677 | 3.677
| 3.51 | 3.51
| 3.101 | 3.101
| 1.976 | 1.976
| 4.281 | 4.281
| 3.573 | 3.573
| 6.416 | 6.416
| 5.865 | 5.865
| 6.497 | 6.497
| 4.385 | 4.385
| 5.398 | 5.398
| 1.644 | 1.644
| 5.481 | 5.481
| 5.272 | 5.272
| 3.196 | 3.196
| 3.027 | 3.027
| 3.027 | 3.027
| 2.087 | 2.087
| 2.358 | 2.358
| 4.192 | 4.192
| 2.741 | 2.741
| 2.26 | 2.26
| 2.087 | 2.087
| 6.309 | 6.309
| 1.163 | 1.163
| 6.017 | 6.017
| 4.12 | 4.12
| 4.667 | 4.667
| 6.309 | 6.309
| 2.482 | 2.482
| 2.326 | 2.326
| 7.905 | 7.905
| 9.188 | 9.188
| 5.214 | 5.214
| 1.163 | 1.163
| 1.598 | 1.598
| 3.196 | 3.196
| 1.397 | 1.397
| 0.867 | 0.867
| 0.867 | 0.867
| 5.214 | 5.214
| 2.741 | 2.741
| 2.358 | 2.358
| 2.795 | 2.795
| 3.953 | 3.953
| 1.163 | 1.163
| 1.226 | 1.226
| 1.55 | 1.55
| 1.598 | 1.598
| 1.976 | 1.976
| 1.938 | 1.938
| 2.741 | 2.741
| 2.451 | 2.451
| 5.053 | 5.053
| 1.55 | 1.55
| 2.482 | 2.482
| 9.318 | 9.318
| 4.192 | 4.192
| 3.488 | 3.488
| 3.573 | 3.573
| 2.482 | 2.482
| 4.333 | 4.333
| 8.385 | 8.385
| 5.385 | 5.385
| 3.817 | 3.817
| 8.149 | 8.149
| 28.882 | 28.882
| 8.838 | 8.838
| 8.606 | 8.606
| 7.455 | 7.455
| 2.741 | 2.741
| 3.656 | 3.656
| 2.6 | 2.6
| 2.822 | 2.822
| 1.976 | 1.976
| 3.125 | 3.125
| 3.196 | 3.196
| 0.867 | 0.867
| 5.171 | 5.171
| 4.903 | 4.903
| 6.25 | 6.25
| 1.598 | 1.598
| 3.656 | 3.656
| 4.651 | 4.651
| 11.807 | 11.807
| 6.067 | 6.067
| 13.565 | 13.565
| 7.635 | 7.635
| 21.629 | 21.629
| 5.762 | 5.762
| 2.952 | 2.952
| 1.938 | 1.938
| 2.741 | 2.741
| 2.451 | 2.451
| 3.467 | 3.467
| 5.053 | 5.053
| 4.047 | 4.047
| 3.125 | 3.125
| 6.987 | 6.987
| 3.312 | 3.312
| 2.952 | 2.952
| 6.589 | 6.589
| 4.52 | 4.52
| 5.762 | 5.762
| 5.929 | 5.929
| 9.334 | 9.334
| 1.976 | 1.976
| 1.397 | 1.397
| 2.6 | 2.6
| 2.482 | 2.482
| 0.775 | 0.775
| 1.163 | 1.163
| 2.358 | 2.358
| 1.163 | 1.163
| 1.163 | 1.163
| 5.904 | 5.904
| 5.904 | 5.904
| 1.397 | 1.397
| 2.358 | 2.358
| 1.163 | 1.163
| 5.039 | 5.039
| 2.326 | 2.326
| 8.367 | 8.367
| 9.533 | 9.533
| 4.537 | 4.537
| 9.123 | 9.123
| 6.067 | 6.067
| 9.123 | 9.123
| 15.269 | 15.269
| 4.903 | 4.903
| 6.054 | 6.054
| 4.174 | 4.174
| 11.965 | 11.965
| 7.99 | 7.99
| 6.868 | 6.868
| 1.938 | 1.938
| 1.938 | 1.938
| 2.26 | 2.26
| 1.397 | 1.397
| 3.677 | 3.677
| 4.281 | 4.281
| 7.405 | 7.405
| 8.667 | 8.667
| 8.5 | 8.5
| 4.419 | 4.419
| 2.358 | 2.358
| 0.388 | 0.388
| 2.6 | 2.6
| 2.6 | 2.6
| 4.192 | 4.192
| 8.838 | 8.838
| 2.6 | 2.6
| 5.098 | 5.098
| 1.644 | 1.644
| 6.054 | 6.054
| 12.796 | 12.796
| 2.6 | 2.6
| 5.214 | 5.214
| 5.44 | 5.44
| 6.128 | 6.128
| 2.822 | 2.822
| 22.282 | 22.282
| 6.691 | 6.691
1353
1353-quantified
1135
1135-quantified

## 900C_Pristine
| Bright Field |  |  | Dark Field
| Image 1540 | Image 1544 | Total of all BF images | Image 1551 | Image 1555 | Total of all DF images
Volume (nm3) | 7442000 | 7442000 | 14884000 | 4841280 | 4880720 | 9722000
| 11.296 | 2.381 | 11.296 | 1.562 | 3.872 | 1.562
| 3.614 | 5.982 | 3.614 | 0.969 | 0.54 | 0.969
| 3.177 | 12.56 | 3.177 | 1.562 | 4.855 | 1.562
| 8.426 | 10.718 | 8.426 | 0.361 | 2.174 | 0.361
| 18.927 | 15.303 | 18.927 | 0.481 | 2.187 | 0.481
| 21.687 | 12.63 | 21.687 | 0.841 | 3.382 | 0.841
| 8.455 | 6.306 | 8.455 | 2.55 | 2.899 | 2.55
| 2.108 | 15.999 | 2.108 | 3.254 | 2.428 | 3.254
| 1.905 | 13.947 | 1.905 | 1.255 | 2.939 | 1.255
| 4.84 | 1.518 | 4.84 | 1.202 | 1.947 | 1.202
| 1.763 | 2.662 | 1.763 | 2.655 | 3.655 | 2.655
| 2.748 | 1.786 | 2.748 | 1.082 | 1.449 | 1.082
| 2.769 | 0.842 | 2.769 | 0.991 | 1.947 | 0.991
| 2.694 | 1.19 | 2.694 | 0.496 | 1.947 | 0.496
| 2.294 | 0.893 | 2.294 | 1.082 | 1.469 | 1.082
| 2.048 | 0.595 | 2.048 | 3.368 | 1.691 | 3.368
| 1.205 | 3.571 | 1.205 | 1.721 | 2.701 | 1.721
| 1.601 | 1.488 | 1.601 | 2.047 | 1.208 | 2.047
| 31.414 | 4.845 | 31.414 | 3.504 | 2.463 | 3.504
| 8.658 | 2.695 | 8.658 | 2.924 | 3.149 | 2.924
| 3.627 | 1.19 | 3.627 | 0.721 | 1.932 | 0.721
| 3.327 | 2.267 | 3.327 | 1.567 | 4.596 | 1.567
| 2.41 | 1.603 | 2.41 | 1.202 | 2.701 | 1.202
| 1.958 | 3.287 | 1.958 | 1.462 | 2.187 | 1.462
| 2.108 | 2.454 | 2.108 | 2.885 | 2.668 | 2.885
| 1.807 | 1.786 | 1.807 | 1.819 | 2.668 | 1.819
| 1.364 | 2.808 | 1.364 | 0.721 | 1.947 | 0.721
| 1.355 | 2.991 | 1.355 | 1.322 | 1.469 | 1.322
| 12.554 | 0.893 | 12.554 | 1.226 | 2.463 | 1.226
| 1.483 | 2.381 | 1.483 | 1.108 | 1.691 | 1.108
| 3.046 | 1.073 | 3.046 | 1.202 | 2.428 | 1.202
| 2.694 | 1.263 | 2.694 | 3.624 | 2.428 | 3.624
| 2.108 | 0.842 | 2.108 | 1.184 | 1.708 | 1.184
| 1.287 | 1.331 | 1.287 | 2.885 | 3.39 | 2.885
| 1.506 | 2.991 | 1.506 | 0.969 | 4.355 | 0.969
| 2.156 | 1.996 | 2.156 | 3.854 | 3.177 | 3.854
| 2.259 | 1.603 | 2.259 | 2.669 | 3.623 | 2.669
| 1.506 | 3.811 | 1.506 | 1.208 | 1.208 | 1.208
| 3.664 | 1.684 | 3.664 | 0.969 | 2.909 | 0.969
| 3.987 | 0.893 | 3.987 | 0.806 | 2.174 | 0.806
| 10.242 | 2.976 | 10.242 | 1.447 | 3.872 | 1.447
| 2.108 | 2.744 | 2.108 | 1.807 | 2.187 | 1.807
| 6.669 | 5.725 | 6.669 | 1.082 | 2.227 | 1.082
| 2.299 | 5.274 | 2.299 | 0.991 | 1.208 | 0.991
| 3.464 | 1.518 | 3.464 | 2.527 | 1.708 | 2.527
| 6.116 | 5.357 | 6.116 | 0.731 | 2.174 | 0.731
| 1.096 | 4.209 | 1.096 | 0.991 | 2.428 | 0.991
| 1.287 | 2.976 | 1.287 | 5.29 | 1.932 | 5.29
| 2.428 | 2.991 | 2.428 | 1.927 | 2.939 | 1.927
| 2.897 | 1.073 | 2.897 | 1.721 | 1.758 | 1.721
| 2.414 | 7.167 | 2.414 | 1.027 | 2.187 | 1.027
| 2.711 | 2.454 | 2.711 | 1.567 | 1.449 | 1.567
| 1.483 | 8.631 | 1.483 | 0.85 | 1.232 | 0.85
| 1.483 | 8.677 | 1.483 | 3.854 | 3.416 | 3.854
| 2.021 | 12.404 | 2.021 | 3.846 | 2.668 | 3.846
| 2.021 | 1.518 | 2.021 | 0.481 | 3.223 | 0.481
| 1.205 | 1.331 | 1.205 | 3.207 | 4.355 | 3.207
| 0.753 | 3.064 | 0.753 | 1.208 | 2.701 | 1.208
| 1.958 | 3.274 | 1.958 | 0.601 | 3.14 | 0.601
| 1.981 | 2.991 | 1.981 | 3.863 | 1.947 | 3.863
| 7.477 | 3.274 | 7.477 | 2.043 | 1.947 | 2.043
| 1.514 | 6.257 | 1.514 | 1.683 | 1.469 | 1.683
| 2.114 | 2.146 | 2.114 | 1.462 | 1.469 | 1.462
| 2.924 | 5.779 | 2.924 | 0.962 | 0.996 | 0.962
| 5.382 | 4.808 | 5.382 | 1.442 | 3.39 | 1.442
| 4.972 | 2.083 | 4.972 | 2.895 | 3.382 | 2.895
| 0.811 | 3.88 | 0.811 | 1.082 | 2.657 | 1.082
| 1.096 | 2.931 | 1.096 | 1.322 | 1.691 | 1.322
| 1.536 | 3.164 | 1.536 | 0.991 | 2.187 | 0.991
| 0.904 | 2.454 | 0.904 | 3.848 | 3.623 | 3.848
| 5.764 | 2.543 | 5.764 | 1.082 | 2.988 | 1.082
| 3.916 | 2.823 | 3.916 | 2.527 | 3.382 | 2.527
| 8.668 | 5.198 | 8.668 | 1.447 | 1.947 | 1.447
| 1.813 | 29.84 | 1.813 | 1.447 | 1.708 | 1.447
| 2.578 | 4.048 | 2.578 | 1.202 | 2.899 | 1.202
| 3.792 | 7.738 | 3.792 | 1.487 | 2.428 | 1.487
| 2.156 | 31.149 | 2.156 | 1.447 | 4.106 | 1.447
| 2.13 | 34.334 | 2.13 | 1.295 | 2.064 | 1.295
| 3.618 | 9.037 | 3.618 | 2.404 | 1.691 | 2.404
| 1.205 | 2.679 | 1.205 | 3.014 | 1.758 | 3.014
| 2.6 | 3.914 | 2.6 | 0.721 | 2.899 | 0.721
| 0.753 | 1.518 | 0.753 | 0.969 | 3.149 | 0.969
| 1.572 | 4.474 | 1.572 | 0.85 | 3.655 | 0.85
| 2.56 | 3.971 | 2.56 | 1.923 | 2.701 | 1.923
| 9.944 | 11.395 | 9.944 | 1.462 | 2.428 | 1.462
| 4.386 | 2.399 | 4.386 | 0.647 | 2.668 | 0.647
| 4.573 | 1.488 | 4.573 | 2.407 | 1.208 | 2.407
| 1.863 | 4.424 | 1.863 | 2.416 | 3.149 | 2.416
| 2.484 | 0.595 | 2.484 | 0.962 | 1.301 | 0.962
| 0.952 | 15.21 | 0.952 | 1.082 | 3.895 | 1.082
| 2.294 | 4.881 | 2.294 | 2.057 | 1.947 | 2.057
| 1.958 | 1.81 | 1.958 | 1.202 | 2.187 | 1.202
| 18.228 | 1.518 | 18.228 | 1.562 | 1.691 | 1.562
| 3.441 | 1.331 | 3.441 | 1.938 | 1.947 | 1.938
| 3.792 | 1.488 | 3.792 | 1.328 | 1.84 | 1.328
| 3.145 | 2.679 | 3.145 | 0.721 | 3.655 | 0.721
| 0.904 | 1.81 | 0.904 | 2.655 | 2.657 | 2.655
| 1.242 | 1.786 | 1.242 | 1.082 | 3.39 | 1.082
| 1.905 | 1.882 | 1.905 | 4.934 | 3.865 | 4.934
| 1.929 | 0.893 | 1.929 | 1.447 | 2.174 | 1.447
| 4.541 | 1.906 | 4.541 | 3.365 | 1.932 | 3.365
| 4.041 | 1.603 | 4.041 | 0.962 | 1.208 | 0.962
| 4.252 | 2.083 | 4.252 | 1.108 | 3.932 | 1.108
| 8.482 | 4.292 | 8.482 | 1.088 | 2.754 | 1.088
| 7.207 | 2.083 | 7.207 | 0.991 | 1.449 | 0.991
| 1.483 | 1.488 | 1.483 | 2.644 | 1.84 | 2.644
| 0.964 | 3.327 | 0.964 | 1.807 | 0.996 | 1.807
| 1.287 | 2.976 | 1.287 | 0.731 | 1.691 | 0.731
| 1.964 | 2.976 | 1.964 | 0.496 | 4.002 | 0.496
| 1.176 | 3.327 | 1.176 | 1.088 | 2.298 | 1.088
| 2.681 | 2.931 | 2.681 | 2.284 | 3.261 | 2.284
| 3.177 | 3.064 | 3.177 | 1.923 | 2.057 | 1.923
| 0.852 | 3.483 | 0.852 | 1.927 | 1.146 | 1.927
| 1.551 | 1.996 | 1.551 | 1.322 | 0.966 | 1.322
| 0.952 | 1.603 | 0.952 | 0.962 | 3.041 | 0.962
| 3.979 | 1.735 | 3.979 | 1.14 | 1.094 | 1.14
| 3.105 | 1.263 | 3.105 | 2.767 | 1.513 | 2.767
| 1.205 | 6.278 | 1.205 | 1.613 | 1.377 | 1.613
| 2.009 | 4.167 | 2.009 | 0.991 | 1.208 | 0.991
| 1.514 | 7.005 | 1.514 | 1.075 | 1.469 | 1.075
| 1.763 | 11.849 | 1.763 | 1.108 | 0.966 | 1.108
| 1.429 | 4.177 | 1.429 | 1.567 | 1.695 | 1.567
| 0.964 | 2.167 | 0.964 | 1.447 | 0.966 | 1.447
| 0.602 | 1.882 | 0.602 | 2.047 | 1.214 | 2.047
| 1.065 | 4.881 | 1.065 | 2.057 | 1.087 | 2.057
| 3.384 | 2.823 | 3.384 | 2.099 | 0.996 | 2.099
| 1.807 | 3.914 | 1.807 | 1.447 | 1.113 | 1.447
| 1.684 | 4.177 | 1.684 | 1.938 | 1.729 | 1.938
| 1.536 | 2.991 | 1.536 | 1.938 | 0.974 | 1.938
| 2.83 | 4.799 | 2.83 | 0.76 | 1.208 | 0.76
| 3.916 | 2.324 | 3.916 | 1.866 | 0.845 | 1.866
| 3.58 | 1.786 | 3.58 | 0.969 | 0.604 | 0.969
| 1.296 | 1.81 | 1.296 | 2.287 | 0.604 | 2.287
| 5.866 | 0.893 | 5.866 | 0.875 | 0.966 | 0.875
| 2.909 | 2.991 | 2.909 | 0.701 |  | 0.701
| 2.484 | 2.991 | 2.484 | 2.431 |  | 2.431
| 1.572 | 2.381 | 1.572 | 0.969 |  | 0.969
| 3.313 | 1.684 | 3.313 | 1.202 |  | 1.202
| 2.578 | 1.263 | 2.578 | 1.108 |  | 1.108
| 38.663 | 1.227 | 38.663 | 1.447 |  | 1.447
| 4.573 | 4.333 | 4.573 | 1.208 |  | 1.208
| 6.382 | 1.331 | 6.382 | 1.562 |  | 1.562
| 2.897 | 1.882 | 2.897 | 1.683 |  | 1.683
| 2.748 | 2.381 | 2.748 | 3.281 |  | 3.281
| 1.832 | 1.488 | 1.832 | 1.7 |  | 1.7
| 1.065 | 1.882 | 1.065 | 1.839 |  | 1.839
| 1.054 | 3.729 | 1.054 | 1.562 |  | 1.562
| 3.643 | 5.725 | 3.643 | 1.938 |  | 1.938
| 1.065 | 0.941 | 1.065 | 1.7 |  | 1.7
| 3.258 | 4.048 | 3.258 | 3.247 |  | 3.247
| 5.006 | 7.351 | 5.006 | 2.775 |  | 2.775
| 4.429 | 2.991 | 4.429 | 1.082 |  | 1.082
| 5.794 | 1.882 | 5.794 | 1.442 |  | 1.442
| 1.483 | 1.81 | 1.483 | 1.322 |  | 1.322
| 1.347 | 1.227 | 1.347 | 2.284 |  | 2.284
| 0.213 | 1.518 | 0.213 | 1.462 |  | 1.462
| 0.602 | 1.227 | 0.602 | 0.962 |  | 0.962
| 1.863 | 1.488 | 1.863 | 0.969 |  | 0.969
| 1.657 | 3.164 | 1.657 | 1.075 |  | 1.075
| 2.264 | 1.331 | 2.264 | 1.75 |  | 1.75
| 5.659 | 4.23 | 5.659 | 0.962 |  | 0.962
| 1.684 | 4.424 | 1.684 | 2.741 |  | 2.741
| 1.958 | 2.744 | 1.958 | 3.606 |  | 3.606
| 0.916 | 14.776 | 0.916 | 0.962 |  | 0.962
| 9.511 | 5.847 | 9.511 | 1.447 |  | 1.447
| 2.484 | 3.633 | 2.484 | 0.969 |  | 0.969
| 4.336 | 2.381 | 4.336 | 1.202 |  | 1.202
| 5.305 | 6.278 | 5.305 | 1.447 |  | 1.447
| 1.887 | 10.249 | 1.887 | 1.462 |  | 1.462
| 17.192 | 3.571 | 17.192 | 1.082 |  | 1.082
| 2.634 | 2.991 | 2.634 | 1.938 |  | 1.938
| 20.992 | 1.073 | 20.992 | 1.687 |  | 1.687
| 0.213 | 2.976 | 0.213 | 1.462 |  | 1.462
| 4.97 | 2.267 | 4.97 | 5.294 |  | 5.294
| 4.241 | 2.808 | 4.241 | 1.447 |  | 1.447
| 3.916 | 6.257 | 3.916 | 0.701 |  | 0.701
| 0.753 | 1.488 | 0.753 | 3.608 |  | 3.608
| 11.906 | 4.261 | 11.906 | 0.867 |  | 0.867
| 2.352 | 2.381 | 2.352 | 0.731 |  | 0.731
| 3.907 | 1.882 | 3.907 | 4.208 |  | 4.208
| 2.114 | 2.399 | 2.114 | 2.644 |  | 2.644
| 1.421 | 4.464 | 1.421 | 2.788 |  | 2.788
| 2.428 | 2.525 | 2.428 | 0.85 |  | 0.85
| 8.256 | 23.466 | 8.256 | 1.442 |  | 1.442
| 2.694 | 2.931 | 2.694 | 0.991 |  | 0.991
| 2.294 | 2.543 | 2.294 | 1.562 |  | 1.562
| 1.572 | 3.393 | 1.572 | 2.431 |  | 2.431
| 1.981 | 2.976 | 1.981 | 2.924 |  | 2.924
| 3.664 | 2.679 | 3.664 | 3.265 |  | 3.265
| 2.452 | 4.553 | 2.452 | 1.442 |  | 1.442
| 1.506 | 4.553 | 1.506 | 1.487 |  | 1.487
| 2.304 | 2.823 | 2.304 | 2.163 |  | 2.163
| 1.147 | 3.483 | 1.147 | 1.923 |  | 1.923
| 1.214 | 3.274 | 1.214 | 1.208 |  | 1.208
| 1.807 | 4.474 | 1.807 | 1.202 |  | 1.202
| 1.054 | 1.263 | 1.054 | 1.442 |  | 1.442
| 0.768 | 1.996 | 0.768 | 1.442 |  | 1.442
| 1.807 | 16.53 | 1.807 | 2.416 |  | 2.416
| 1.483 | 42.646 | 1.483 | 1.604 |  | 1.604
| 4.45 | 5.431 | 4.45 | 0.969 |  | 0.969
| 2.352 | 4.167 | 2.352 | 1.344 |  | 1.344
| 1.355 | 5.12 | 1.355 | 1.208 |  | 1.208
| 2.428 | 4.799 | 2.428 | 3.385 |  | 3.385
| 1.506 | 8.465 | 1.506 | 1.082 |  | 1.082
| 0.753 | 3.471 | 0.753 | 1.082 |  | 1.082
| 1.684 | 2.823 | 1.684 | 1.082 |  | 1.082
| 9.309 | 1.882 | 9.309 | 1.202 |  | 1.202
| 3.618 | 1.786 | 3.618 | 1.202 |  | 1.202
| 2.092 | 10.158 | 2.092 | 1.322 |  | 1.322
| 2.428 | 2.946 | 2.428 | 0.613 |  | 0.613
| 2.048 | 2.56 | 2.048 | 3.014 |  | 3.014
| 18.893 | 2.454 | 18.893 | 1.442 |  | 1.442
| 1.838 | 0.298 | 1.838 | 0.962 |  | 0.962
| 5.363 | 2.543 | 5.363 | 0.721 |  | 0.721
| 4.707 | 2.662 | 4.707 | 0.962 |  | 0.962
| 3.916 | 1.488 | 3.916 | 2.655 |  | 2.655
| 7.418 | 0.595 | 7.418 | 1.226 |  | 1.226
| 11.299 | 0.298 | 11.299 | 2.669 |  | 2.669
| 3.344 | 1.518 | 3.344 | 0.496 |  | 0.496
| 2.098 | 3.219 | 2.098 | 0.841 |  | 0.841
| 1.905 | 1.073 | 1.905 | 1.226 |  | 1.226
| 7.833 | 2.931 | 7.833 | 0.721 |  | 0.721
| 1.096 | 2.662 | 1.096 | 1.088 |  | 1.088
| 1.065 | 8.793 | 1.065 | 1.088 |  | 1.088
| 1.763 | 4.799 | 1.763 | 0.481 |  | 0.481
| 2.304 | 2.946 | 2.304 | 1.322 |  | 1.322
| 1.054 | 3.811 | 1.054 | 1.328 |  | 1.328
| 2.172 | 1.906 | 2.172 | 1.37 |  | 1.37
| 3.384 | 1.331 | 3.384 | 1.923 |  | 1.923
| 4.478 | 1.073 | 4.478 | 0.481 |  | 0.481
| 4.135 | 0.665 | 4.135 | 1.407 |  | 1.407
| 1.347 | 1.518 | 1.347 | 0.76 |  | 0.76
| 1.214 | 6.019 | 1.214 | 3.4 |  | 3.4
| 2.114 | 6.07 | 2.114 | 3.007 |  | 3.007
| 3.503 | 5.068 | 3.503 | 1.957 |  | 1.957
| 3.513 | 2.662 | 3.513 | 3.442 |  | 3.442
| 2.842 | 6.787 | 2.842 | 0.481 |  | 0.481
| 2.967 | 5.094 | 2.967 | 1.635 |  | 1.635
| 4.429 | 3.205 | 4.429 | 2.407 |  | 2.407
| 1.958 | 4.845 | 1.958 | 0.969 |  | 0.969
| 0.904 | 1.603 | 0.904 | 1.295 |  | 1.295
| 6.143 | 1.81 | 6.143 | 1.082 |  | 1.082
| 7.235 | 2.167 | 7.235 | 1.75 |  | 1.75
| 2.877 | 0.893 | 2.877 | 4.268 |  | 4.268
| 10.928 | 1.603 | 10.928 | 2.163 |  | 2.163
| 3.467 | 11.219 | 3.467 | 0.969 |  | 0.969
| 3.942 | 5.615 | 3.942 | 0.962 |  | 0.962
| 3.643 | 4.394 | 3.643 | 1.927 |  | 1.927
| 3.872 | 2.399 | 3.872 | 3.043 |  | 3.043
| 3.303 | 2.744 | 3.303 | 1.322 |  | 1.322
| 8.151 | 3.035 | 8.151 | 1.927 |  | 1.927
| 7.279 | 2.679 | 7.279 | 1.923 |  | 1.923
| 7.568 | 1.263 | 7.568 | 3.488 |  | 3.488
| 1.813 | 3.471 | 1.813 | 1.839 |  | 1.839
| 15.247 | 1.488 | 15.247 | 0.841 |  | 0.841
| 4.553 | 2.324 | 4.553 | 1.683 |  | 1.683
| 11.659 | 2.695 | 11.659 | 0.991 |  | 0.991
| 2.414 | 3.993 | 2.414 | 1.328 |  | 1.328
| 2.108 | 12.271 | 2.108 | 0.962 |  | 0.962
| 1.905 | 1.882 | 1.905 | 0.969 |  | 0.969
| 1.086 | 2.104 | 1.086 | 0.613 |  | 0.613
| 3.191 | 1.19 | 3.191 | 1.442 |  | 1.442
| 5.049 | 3.393 | 5.049 | 1.927 |  | 1.927
| 1.347 | 1.073 | 1.347 | 1.683 |  | 1.683
| 2.484 | 2.823 | 2.484 | 1.447 |  | 1.447
| 20.882 | 11.641 | 20.882 | 0.841 |  | 0.841
| 16.566 | 5.779 | 16.566 | 3.134 |  | 3.134
| 1.813 | 3.869 | 1.813 | 1.9 |  | 1.9
| 1.054 | 3.596 | 1.054 | 3.014 |  | 3.014
| 1.242 | 8.753 | 1.242 | 1.075 |  | 1.075
| 1.887 | 1.81 | 1.887 | 2.057 |  | 2.057
| 2.63 | 2.543 | 2.63 | 3.247 |  | 3.247
| 1.242 | 3.993 | 1.242 | 2.451 |  | 2.451
| 3.384 | 21.758 | 3.384 | 0.969 |  | 0.969
| 2.63 | 5.488 | 2.63 | 1.923 |  | 1.923
| 2.669 | 4.261 | 2.669 | 3.983 |  | 3.983
| 2.021 | 2.976 | 2.021 | 1.487 |  | 1.487
| 1.717 | 3.274 | 1.717 | 1.487 |  | 1.487
| 5.006 | 19.299 | 5.006 | 3.995 |  | 3.995
| 2.573 | 3.367 | 2.573 |  |  | 3.872
| 1.065 | 3.729 | 1.065 |  |  | 0.54
| 1.176 | 3.869 | 1.176 |  |  | 4.855
| 0.878 | 7.761 | 0.878 |  |  | 2.174
| 1.929 | 3.287 | 1.929 |  |  | 2.187
| 1.506 | 4.209 | 1.506 |  |  | 3.382
| 3.467 | 3.274 | 3.467 |  |  | 2.899
| 3.195 | 2.976 | 3.195 |  |  | 2.428
| 2.857 | 7.44 | 2.857 |  |  | 2.939
| 2.264 | 4.135 | 2.264 |  |  | 1.947
| 1.601 | 7.074 | 1.601 |  |  | 3.655
| 3.441 | 4.908 | 3.441 |  |  | 1.449
| 0.904 | 3.274 | 0.904 |  |  | 1.947
| 4.857 | 1.684 | 4.857 |  |  | 1.947
| 18.68 | 1.263 | 18.68 |  |  | 1.469
| 2.452 | 2.324 | 2.452 |  |  | 1.691
| 37.723 | 1.906 | 37.723 |  |  | 2.701
| 3.927 | 4.135 | 3.927 |  |  | 1.208
| 3.667 | 2.083 | 3.667 |  |  | 2.463
| 2.452 | 3.596 | 2.452 |  |  | 3.149
| 0.916 | 3.205 | 0.916 |  |  | 1.932
| 2.47 | 0.893 | 2.47 |  |  | 4.596
| 2.63 | 2.324 | 2.63 |  |  | 2.701
| 3.987 | 2.662 | 3.987 |  |  | 2.187
| 1.065 | 3.971 | 1.065 |  |  | 2.668
| 1.054 | 3.584 | 1.054 |  |  | 2.668
| 1.388 | 0.941 | 1.388 |  |  | 1.947
| 1.278 | 2.56 | 1.278 |  |  | 1.469
| 3.317 | 1.518 | 3.317 |  |  | 2.463
| 8.194 | 0.893 | 8.194 |  |  | 1.691
| 4.933 | 1.331 | 4.933 |  |  | 2.428
| 6.669 | 0.893 | 6.669 |  |  | 2.428
| 5.269 | 4.953 | 5.269 |  |  | 1.708
| 2.56 | 1.263 | 2.56 |  |  | 3.39
| 2.009 | 4.177 | 2.009 |  |  | 4.355
| 1.514 | 8.465 | 1.514 |  |  | 3.177
| 2.777 | 1.603 | 2.777 |  |  | 3.623
| 2.299 | 0.893 | 2.299 |  |  | 1.208
| 0.964 | 2.454 | 0.964 |  |  | 2.909
| 3.907 | 4.209 | 3.907 |  |  | 2.174
| 3.334 | 2.744 | 3.334 |  |  | 3.872
| 3.317 | 3.274 | 3.317 |  |  | 2.187
| 2.433 | 7.44 | 2.433 |  |  | 2.227
| 3.145 | 4.333 | 3.145 |  |  | 1.208
| 5.725 | 0.893 | 5.725 |  |  | 1.708
| 3.467 | 8.758 | 3.467 |  |  | 2.174
| 2.048 | 2.083 | 2.048 |  |  | 2.428
| 2.381 | 1.19 | 2.381 |  |  | 1.932
| 1.065 | 3.287 | 1.065 |  |  | 2.939
| 2.452 | 1.786 | 2.452 |  |  | 1.758
| 5.881 | 2.083 | 5.881 |  |  | 2.187
| 3.368 | 4.23 | 3.368 |  |  | 1.449
| 16.657 | 0.941 | 16.657 |  |  | 1.232
| 3.765 | 1.073 | 3.765 |  |  | 3.416
| 4.608 | 0.842 | 4.608 |  |  | 2.668
| 2.565 | 3.107 | 2.565 |  |  | 3.223
| 9.972 | 2.324 | 9.972 |  |  | 4.355
| 5.941 | 5.274 | 5.941 |  |  | 2.701
| 2.484 | 6.948 | 2.484 |  |  | 3.14
| 6.87 | 1.073 | 6.87 |  |  | 1.947
| 3.145 | 5.059 | 3.145 |  |  | 1.947
| 3.627 | 2.543 | 3.627 |  |  | 1.469
| 2.41 | 3.584 | 2.41 |  |  | 1.469
| 1.242 | 2.931 | 1.242 |  |  | 0.996
| 0.621 | 6.871 | 0.621 |  |  | 3.39
| 1.421 | 3.571 | 1.421 |  |  | 3.382
| 1.964 | 3.327 | 1.964 |  |  | 2.657
| 1.657 | 7.143 | 1.657 |  |  | 1.691
| 1.704 | 1.735 | 1.704 |  |  | 2.187
| 2.352 | 0.665 | 2.352 |  |  | 3.623
| 0.753 | 1.603 | 0.753 |  |  | 2.988
| 3.012 | 1.996 | 3.012 |  |  | 3.382
| 3.368 | 3.88 | 3.368 |  |  | 1.947
| 4.822 | 3.729 | 4.822 |  |  | 1.708
| 3.987 | 2.679 | 3.987 |  |  | 2.899
| 3.976 | 1.488 | 3.976 |  |  | 2.428
| 2.715 | 1.603 | 2.715 |  |  | 4.106
| 5.645 | 0.595 | 5.645 |  |  | 2.064
| 1.483 | 14.495 | 1.483 |  |  | 1.691
| 1.551 | 4.799 | 1.551 |  |  | 1.758
| 3.72 | 4.333 | 3.72 |  |  | 2.899
| 3.408 | 13.577 | 3.408 |  |  | 3.149
| 2.865 | 5.907 | 2.865 |  |  | 3.655
| 4.111 | 2.991 | 4.111 |  |  | 2.701
| 2.414 | 4.474 | 2.414 |  |  | 2.428
| 2.41 | 3.869 | 2.41 |  |  | 2.668
| 2.259 | 4.649 | 2.259 |  |  | 1.208
| 2.63 | 27.766 | 2.63 |  |  | 3.149
| 2.14 | 11.58 | 2.14 |  |  | 1.301
| 3.768 | 3.274 | 3.768 |  |  | 3.895
| 1.506 | 2.167 | 1.506 |  |  | 1.947
| 3.467 | 5.265 | 3.467 |  |  | 2.187
| 1.717 | 2.083 | 1.717 |  |  | 1.691
| 3.614 | 2.267 | 3.614 |  |  | 1.947
| 6.091 | 1.488 | 6.091 |  |  | 1.84
| 2.556 | 2.976 | 2.556 |  |  | 3.655
| 2.484 | 3.88 | 2.484 |  |  | 2.657
| 2.352 | 4.209 | 2.352 |  |  | 3.39
| 2.56 | 2.679 | 2.56 |  |  | 3.865
| 2.565 | 1.735 | 2.565 |  |  | 2.174
| 1.82 | 1.996 | 1.82 |  |  | 1.932
| 2.41 | 5.982 | 2.41 |  |  | 1.208
| 3.516 | 3.064 | 3.516 |  |  | 3.932
| 2.294 | 2.744 | 2.294 |  |  | 2.754
| 39.138 | 4.394 | 39.138 |  |  | 1.449
| 9.335 | 30.48 | 9.335 |  |  | 1.84
| 5.123 | 2.931 | 5.123 |  |  | 0.996
| 1.905 | 4.394 | 1.905 |  |  | 1.691
| 2.813 | 4.292 | 2.813 |  |  | 4.002
| 2.484 | 1.786 | 2.484 |  |  | 2.298
| 6.779 | 0.893 | 6.779 |  |  | 3.261
| 1.096 | 2.991 | 1.096 |  |  | 2.057
| 0.952 | 1.488 | 0.952 |  |  | 1.146
| 2.279 | 3.584 | 2.279 |  |  | 0.966
| 1.807 | 4.464 | 1.807 |  |  | 3.041
| 2.381 | 3.219 | 2.381 |  |  | 1.094
| 20.536 | 2.324 | 20.536 |  |  | 1.513
| 3.313 | 5.059 | 3.313 |  |  | 1.377
| 1.813 | 2.267 | 1.813 |  |  | 1.208
| 4.46 | 2.662 | 4.46 |  |  | 1.469
| 5.858 | 6.655 | 5.858 |  |  | 0.966
| 2.299 | 6.313 | 2.299 |  |  | 1.695
| 1.813 | 5.138 | 1.813 |  |  | 0.966
| 3.493 | 6.655 | 3.493 |  |  | 1.214
| 3.105 | 5.87 | 3.105 |  |  | 1.087
| 2.765 | 5.717 | 2.765 |  |  | 0.996
| 5.496 | 11.702 | 5.496 |  |  | 1.113
| 2.026 | 7.143 | 2.026 |  |  | 1.729
| 6.091 | 4.908 | 6.091 |  |  | 0.974
| 2.63 | 9.616 | 2.63 |  |  | 1.208
| 3.477 | 2.543 | 3.477 |  |  | 0.845
| 1.214 | 6.128 | 1.214 |  |  | 0.604
| 2.452 | 5.068 | 2.452 |  |  | 0.604
| 1.355 | 4.799 | 1.355 |  |  | 0.966
| 2.63 | 2.946 | 2.63
| 2.578 | 9.69 | 2.578
| 2.021 | 8.46 | 2.021
| 3.516 | 12.634 | 3.516
| 7.902 | 2.454 | 7.902
| 3.303 | 3.327 | 3.303
| 2.114 | 5.068 | 2.114
| 2.41 | 3.914 | 2.41
| 1.684 | 2.679 | 1.684
| 2.565 | 2.662 | 2.565
| 1.287 | 1.81 | 1.287
| 6.928 | 3.327 | 6.928
| 2.6 | 1.227 | 2.6
| 2.556 | 1.073 | 2.556
| 2.565 | 2.267 | 2.565
| 1.622 | 2.543 | 1.622
| 1.242 | 3.765 | 1.242
| 0.674 | 2.104 | 0.674
| 1.958 | 2.104 | 1.958
| 1.763 | 15.593 | 1.763
| 4.669 | 2.662 | 4.669
| 6.064 | 2.808 | 6.064
| 2.428 | 2.679 | 2.428
| 3.614 | 9.066 | 3.614
| 17.185 | 1.735 | 17.185
| 21.121 | 2.976 | 21.121
| 7.312 | 2.104 | 7.312
| 4.367 | 7.681 | 4.367
| 42.657 | 6.257 | 42.657
| 22.791 | 9.616 | 22.791
| 2.711 | 1.603 | 2.711
| 1.657 | 3.811 | 1.657
| 3.667 | 2.381 | 3.667
| 3.303 | 2.976 | 3.303
| 5.848 | 1.073 | 5.848
| 3.765 | 5.365 | 3.765
| 4.184 | 2.991 | 4.184
| 2.048 | 4.167 | 2.048
| 1.964 | 2.744 | 1.964
| 2.924 | 5.615 | 2.924
| 1.514 | 3.205 | 1.514
| 1.717 | 2.454 | 1.717
| 3.464 | 2.399 | 3.464
| 4.135 | 9.826 | 4.135
| 3.526 | 5.051 | 3.526
| 3.012 | 6.871 | 3.012
| 3.344 | 10.656 | 3.344
| 4.241 | 8.129 | 4.241
| 3.765 | 2.744 | 3.765
| 1.813 | 3.107 | 1.813
| 2.669 | 3.107 | 2.669
| 5.382 | 2.543 | 5.382
| 14.169 | 2.104 | 14.169
| 2.338 | 2.399 | 2.338
| 4.155 | 4.261 | 4.155
| 3.81 | 4.543 | 3.81
| 2.224 | 2.744 | 2.224
| 2.769 | 5.779 | 2.769
| 19.996 | 1.073 | 19.996
| 2.715 | 2.695 | 2.715
| 6.182 | 3.393 | 6.182
| 2.108 | 4.474 | 2.108
| 1.054 | 18.634 | 1.054
| 3.643 | 3.471 | 3.643
| 6.769 | 3.327 | 6.769
| 6.39 | 3.393 | 6.39
| 24.331 | 4.209 | 24.331
| 4.429 | 4.394 | 4.429
| 2.842 | 15.821 | 2.842
| 40.59 | 3.483 | 40.59
| 4.367 | 1.518 | 4.367
| 4.26 | 1.906 | 4.26
| 2.813 | 2.324 | 2.813
| 1.483 | 0.298 | 1.483
| 22.128 | 2.525 | 22.128
| 3.049 | 40.329 | 3.049
| 2.021 | 6.39 | 2.021
| 3.244 | 3.596 | 3.244
| 4.669 | 3.869 | 4.669
| 1.929 | 2.324 | 1.929
| 2.172 | 1.263 | 2.172
| 6.354 | 4.464 | 6.354
| 4.69 | 2.946 | 4.69
| 6.306 | 2.931 | 6.306
| 2.967 | 4.658 | 2.967
| 2.224 | 2.104 | 2.224
| 2.777 | 2.381 | 2.777
| 3.384 | 2.976 | 3.384
| 1.536 | 2.399 | 1.536
| 1.964 | 3.765 | 1.964
| 4.518 | 6.438 | 4.518
| 1.176 | 1.786 | 1.176
| 2.108 | 2.931 | 2.108
| 2.156 | 1.488 | 2.156
| 2.279 | 1.786 | 2.279
| 1.663 | 0.665 | 1.663
| 18.462 | 1.073 | 18.462
| 9.314 | 1.488 | 9.314
| 1.813 | 2.695 | 1.813
| 3.774 | 4.533 | 3.774
| 1.629 | 4.145 | 1.629
| 8.584 | 1.227 | 8.584
| 2.877 | 1.227 | 2.877
| 3.477 | 1.263 | 3.477
| 1.347 | 4.926 | 1.347
| 2.664 | 2.744 | 2.664
| 4.432 | 0.421 | 4.432
| 3.704 | 4.989 | 3.704
| 4.144 | 2.695 | 4.144
| 10.435 | 8.301 | 10.435
| 5.941 | 1.603 | 5.941
| 5.455 | 2.662 | 5.455
| 3.526 | 1.735 | 3.526
| 18.423 | 0.595 | 18.423
| 7.241 | 2.146 | 7.241
| 3.927 | 1.263 | 3.927
| 2.865 | 0.941 | 2.865
| 1.176 | 3.621 | 1.176
| 3.621 | 2.991 | 3.621
| 2.777 | 4.048 | 2.777
| 2.193 | 6.871 | 2.193
| 3.741 | 2.991 | 3.741
| 2.026 | 1.996 | 2.026
| 0.674 | 3.393 | 0.674
| 4.521 | 1.263 | 4.521
| 1.506 | 5.463 | 1.506
| 15.831 | 4.799 | 15.831
| 3.105 | 13.835 | 3.105
| 1.01 | 3.811 | 1.01
| 0.768 | 2.56 | 0.768
| 3.244 | 4.881 | 3.244
| 4.521 | 2.679 | 4.521
| 4.055 | 5.051 | 4.055
| 2.484 | 3.88 | 2.484
| 1.347 | 2.823 | 1.347
| 2.842 | 3.393 | 2.842
| 3.384 | 3.274 | 3.384
| 1.287 | 1.488 | 1.287
| 1.506 | 2.662 | 1.506
| 1.813 | 2.104 | 1.813
|  | 4.649 | 2.381
|  | 4.261 | 5.982
|  | 2.976 | 12.56
|  | 2.679 | 10.718
|  | 13.3 | 15.303
|  | 1.906 | 12.63
|  | 2.083 | 6.306
|  | 3.205 | 15.999
|  | 2.991 | 13.947
|  | 3.584 | 1.518
|  | 5.615 | 2.662
|  | 0.893 | 1.786
|  | 0.665 | 0.842
|  | 2.543 | 1.19
|  | 1.073 | 0.893
|  | 16.796 | 0.595
|  | 1.227 | 3.571
|  | 3.164 | 1.488
|  | 1.488 | 4.845
|  | 2.808 | 2.695
|  | 7.192 | 1.19
|  | 3.811 | 2.267
|  | 5.647 | 1.603
|  | 4.658 | 3.287
|  | 3.869 | 2.454
|  | 6.135 | 1.786
|  | 5.086 | 2.808
|  | 3.274 | 2.991
|  | 2.454 | 0.893
|  | 2.146 | 2.381
|  | 2.679 | 1.073
|  | 4.167 | 1.263
|  | 13.719 | 0.842
|  | 5.647 | 1.331
|  | 2.167 | 2.991
|  | 2.167 | 1.996
|  | 3.971 | 1.603
|  | 0.893 | 3.811
|  | 5.662 | 1.684
|  | 1.882 | 0.893
|  | 1.227 | 2.976
|  | 0.665 | 2.744
|  | 1.263 | 5.725
|  | 1.488 | 5.274
|  | 0.595 | 1.518
|  | 0.893 | 5.357
|  | 1.227 | 4.209
|  | 2.267 | 2.976
|  | 2.808 | 2.991
|  | 3.584 | 1.073
|  | 4.261 | 7.167
|  | 3.633 | 2.454
|  | 2.146 | 8.631
8.677
12.404
1.518
1.331
3.064
3.274
2.991
3.274
6.257
2.146
5.779
4.808
2.083
3.88
2.931
3.164
2.454
2.543
2.823
5.198
29.84
4.048
7.738
31.149
34.334
9.037
2.679
3.914
1.518
4.474
3.971
11.395
2.399
1.488
4.424
0.595
15.21
4.881
1.81
1.518
1.331
1.488
2.679
1.81
1.786
1.882
0.893
1.906
1.603
2.083
4.292
2.083
1.488
3.327
2.976
2.976
3.327
2.931
3.064
3.483
1.996
1.603
1.735
1.263
6.278
4.167
7.005
11.849
4.177
2.167
1.882
4.881
2.823
3.914
4.177
2.991
4.799
2.324
1.786
1.81
0.893
2.991
2.991
2.381
1.684
1.263
1.227
4.333
1.331
1.882
2.381
1.488
1.882
3.729
5.725
0.941
4.048
7.351
2.991
1.882
1.81
1.227
1.518
1.227
1.488
3.164
1.331
4.23
4.424
2.744
14.776
5.847
3.633
2.381
6.278
10.249
3.571
2.991
1.073
2.976
2.267
2.808
6.257
1.488
4.261
2.381
1.882
2.399
4.464
2.525
23.466
2.931
2.543
3.393
2.976
2.679
4.553
4.553
2.823
3.483
3.274
4.474
1.263
1.996
16.53
42.646
5.431
4.167
5.12
4.799
8.465
3.471
2.823
1.882
1.786
10.158
2.946
2.56
2.454
0.298
2.543
2.662
1.488
0.595
0.298
1.518
3.219
1.073
2.931
2.662
8.793
4.799
2.946
3.811
1.906
1.331
1.073
0.665
1.518
6.019
6.07
5.068
2.662
6.787
5.094
3.205
4.845
1.603
1.81
2.167
0.893
1.603
11.219
5.615
4.394
2.399
2.744
3.035
2.679
1.263
3.471
1.488
2.324
2.695
3.993
12.271
1.882
2.104
1.19
3.393
1.073
2.823
11.641
5.779
3.869
3.596
8.753
1.81
2.543
3.993
21.758
5.488
4.261
2.976
3.274
19.299
3.367
3.729
3.869
7.761
3.287
4.209
3.274
2.976
7.44
4.135
7.074
4.908
3.274
1.684
1.263
2.324
1.906
4.135
2.083
3.596
3.205
0.893
2.324
2.662
3.971
3.584
0.941
2.56
1.518
0.893
1.331
0.893
4.953
1.263
4.177
8.465
1.603
0.893
2.454
4.209
2.744
3.274
7.44
4.333
0.893
8.758
2.083
1.19
3.287
1.786
2.083
4.23
0.941
1.073
0.842
3.107
2.324
5.274
6.948
1.073
5.059
2.543
3.584
2.931
6.871
3.571
3.327
7.143
1.735
0.665
1.603
1.996
3.88
3.729
2.679
1.488
1.603
0.595
14.495
4.799
4.333
13.577
5.907
2.991
4.474
3.869
4.649
27.766
11.58
3.274
2.167
5.265
2.083
2.267
1.488
2.976
3.88
4.209
2.679
1.735
1.996
5.982
3.064
2.744
4.394
30.48
2.931
4.394
4.292
1.786
0.893
2.991
1.488
3.584
4.464
3.219
2.324
5.059
2.267
2.662
6.655
6.313
5.138
6.655
5.87
5.717
11.702
7.143
4.908
9.616
2.543
6.128
5.068
4.799
2.946
9.69
8.46
12.634
2.454
3.327
5.068
3.914
2.679
2.662
1.81
3.327
1.227
1.073
2.267
2.543
3.765
2.104
2.104
15.593
2.662
2.808
2.679
9.066
1.735
2.976
2.104
7.681
6.257
9.616
1.603
3.811
2.381
2.976
1.073
5.365
2.991
4.167
2.744
5.615
3.205
2.454
2.399
9.826
5.051
6.871
10.656
8.129
2.744
3.107
3.107
2.543
2.104
2.399
4.261
4.543
2.744
5.779
1.073
2.695
3.393
4.474
18.634
3.471
3.327
3.393
4.209
4.394
15.821
3.483
1.518
1.906
2.324
0.298
2.525
40.329
6.39
3.596
3.869
2.324
1.263
4.464
2.946
2.931
4.658
2.104
2.381
2.976
2.399
3.765
6.438
1.786
2.931
1.488
1.786
0.665
1.073
1.488
2.695
4.533
4.145
1.227
1.227
1.263
4.926
2.744
0.421
4.989
2.695
8.301
1.603
2.662
1.735
0.595
2.146
1.263
0.941
3.621
2.991
4.048
6.871
2.991
1.996
3.393
1.263
5.463
4.799
13.835
3.811
2.56
4.881
2.679
5.051
3.88
2.823
3.393
3.274
1.488
2.662
2.104
4.649
4.261
2.976
2.679
13.3
1.906
2.083
3.205
2.991
3.584
5.615
0.893
0.665
2.543
1.073
16.796
1.227
3.164
1.488
2.808
7.192
3.811
5.647
4.658
3.869
6.135
5.086
3.274
2.454
2.146
2.679
4.167
13.719
5.647
2.167
2.167
3.971
0.893
5.662
1.882
1.227
0.665
1.263
1.488
0.595
0.893
1.227
2.267
2.808
3.584
4.261
3.633
2.146
1544-quantified
1555-quantified
1551-quantified
1540-quantified
1544
1555
1551
1540